## Sheet1
Composition | avg_Atomic_Number | avg_Atomic_Weight | avg_families | avg_Metal | avg_Nonmetal | avg_Metalliod | avg_Atomic_Radius | avg_Mulliken_EN | avg_metallic_valence | avg_gilmor_number_of_valence_electron | avg_valence_s | avg_valence_p | avg_valence_d | avg_valence_f | avg_polarizability(A^3) | avg_Melting_point_(K) | avg_Boiling_Point_(K) | avg_specific_heat_(J/g_K)_ | avg_Cohesive_energy | kappa
Bi6Te7 | 66.30769 | 165.1602 | 5.538462 | 0.4615385 | 0.5384615 | 0 | 1.322308 | 5.120769 | 2.461538 | 5.538462 | 2 | 3.538462 | 10 | 6.461538 | 6.376923 | 640.2654 | 1526.119 | 0.1630769 | 2.185385 | 0.29
SnSb2Te4 | 51.42857 | 124.6614 | 5.857143 | 0.1428571 | 0.8571429 | 0 | 1.29 | 5.137143 | 2.571429 | 5.428571 | 2 | 3.428571 | 10 | 0 | 6.128571 | 743.4357 | 1720.179 | 0.2067143 | 2.485714 | 0.56
Bi2Te2S | 57.2 | 141.045348 | 5.8 | 0.4 | 0.6 | 0 | 1.24 | 5.316 | 2.4 | 5.6 | 2 | 3.6 | 8 | 5.6 | 5.74 | 583.91 | 1382.01 | 0.27 | 2.318 | 1.23
Sn3As2Se6 | 38.18182 | 89.06665 | 6.272727 | 0.2727273 | 0.5454545 | 0.1818182 | 1.164545 | 5.349091 | 2.727273 | 5.272727 | 2 | 3.272727 | 2.727273 | 0 | 4.954545 | 603.3318 | 1378.059 | 0.2964545 | 2.736364 | 0.26
KSbS2 | 25.5 | 56.247575 | 5.25 | 0.25 | 0.75 | 0 | 1.38 | 4.9275 | 2 | 4.5 | 1.75 | 2.75 | 2.5 | 0 | 13.95 | 503.1125 | 1173 | 0.595 | 2.346 | 1.58
Pb3As2Te6 | 56.72727 | 139.7312 | 5.727273 | 0.2727273 | 0.5454545 | 0.1818182 | 1.298182 | 5.021818 | 2.301818 | 5.272727 | 2 | 3.272727 | 8.181818 | 3.818182 | 5.636364 | 756.1955 | 1399.768 | 0.2045455 | 2.286364 | 0.63
TlBiS2 | 49 | 119.3739175 | 6 | 0.5 | 0.5 | 0 | 1.1875 | 5.0825 | 2.61 | 5 | 2 | 3 | 5 | 7 | 5.2 | 473.05 | 1249.75 | 0.4175 | 2.44 | 0.875
Sn3Bi2Se6 | 47.27273 | 113.441 | 6.090909 | 0.4545455 | 0.5454545 | 0 | 1.217273 | 5.238182 | 2.727273 | 5.272727 | 2 | 3.272727 | 4.545455 | 2.545455 | 5.518182 | 504.0591 | 1549.514 | 0.2582727 | 2.594545 | 1.16
GeBi4Se7 | 50.16667 | 121.771 | 6.25 | 0.3333333 | 0.5833333 | 0.08333333 | 1.181667 | 5.3825 | 2.5 | 5.5 | 2 | 3.5 | 3.333333 | 4.666667 | 5.191667 | 569.0167 | 1428.567 | 0.2533333 | 2.4825 | 0.9
CsBi4Te6 | 63.54545 | 157.6752 | 5.181818 | 0.4545455 | 0.5454545 | 0 | 1.461818 | 4.898182 | 2.272727 | 5.181818 | 1.909091 | 3.272727 | 9.090909 | 5.090909 | 11.10909 | 619.4591 | 1441.132 | 0.1745455 | 2.060364 | 1.3
Bi4Te5 | 65.77778 | 163.7691 | 5.555556 | 0.4444444 | 0.5555556 | 0 | 1.318889 | 5.134444 | 2.444444 | 5.555556 | 2 | 3.555556 | 10 | 6.222222 | 6.344444 | 643.3167 | 1516.372 | 0.1644444 | 2.185556 | 0.3
CuBiS2 | 36 | 84.1645925 | 5.75 | 0.5 | 0.5 | 0 | 1.16 | 5.4025 | 3.11 | 4.75 | 1.75 | 2.75 | 5 | 3.5 | 4.975 | 668.05 | 1527.25 | 0.48 | 2.8425 | 0.46
TlGeSbSe3 | 44.33333 | 105.9389 | 6.333333 | 0.1666667 | 0.6666667 | 0.1666667 | 1.205 | 5.053333 | 2.74 | 5 | 2 | 3 | 3.333333 | 2.333333 | 5.283333 | 695.2167 | 1655.15 | 0.27 | 2.643333 | 0.51
Sn2As2Se5 | 37.33333 | 86.89591 | 6.333333 | 0.2222222 | 0.5555556 | 0.2222222 | 1.147778 | 5.405556 | 2.666667 | 5.333333 | 2 | 3.333333 | 2.222222 | 0 | 4.777778 | 626.8167 | 1295.261 | 0.3015556 | 2.722222 | 0.34
BiSbTe3 | 58 | 142.708074 | 5.8 | 0.2 | 0.8 | 0 | 1.29 | 5.202 | 2.4 | 5.6 | 2 | 3.6 | 10 | 2.8 | 6.1 | 723.25 | 1569.03 | 0.186 | 2.3 | 0.5
GeSb2Se4 | 38.57143 | 90.28143 | 6.571429 | 0 | 0.8571429 | 0.1428571 | 1.147143 | 5.408571 | 2.571429 | 5.428571 | 2 | 3.428571 | 2.857143 | 0 | 4.928571 | 712.7786 | 1626.007 | 0.2885714 | 2.741429 | 0.92
SnSb2Te4 | 51.42857 | 124.6614 | 5.857143 | 0.1428571 | 0.8571429 | 0 | 1.29 | 5.137143 | 2.571429 | 5.428571 | 2 | 3.428571 | 10 | 0 | 6.128571 | 743.4357 | 1720.179 | 0.2067143 | 2.485714 | 0.9
Tl3SbS3 | 48.85714 | 118.7297 | 6 | 0.4285714 | 0.5714286 | 0 | 1.235714 | 4.73 | 2.76 | 4.571429 | 2 | 2.571429 | 5.714286 | 6 | 5.442857 | 541.4929 | 1366.736 | 0.39 | 2.42 | 0.42
CuBiSeO | 38.5 | 91.8714425 | 5.75 | 0.5 | 0.5 | 0 | 1.0975 | 5.65 | 2.61 | 4.75 | 1.75 | 2.75 | 5 | 3.5 | 4.67325 | 611.3 | 1430.4 | 0.435 | 2.6875 | 1
Pb2As2Te5 | 54.44444 | 133.5826 | 5.777778 | 0.2222222 | 0.5555556 | 0.2222222 | 1.278889 | 5.094444 | 2.32 | 5.333333 | 2 | 3.333333 | 7.777778 | 3.111111 | 5.522222 | 777.2056 | 1346.817 | 0.2133333 | 2.325556 | 1.42
Cu3SbSe3 | 34.28571 | 78.46829 | 5.571429 | 0.4285714 | 0.5714286 | 0 | 1.252857 | 5.137143 | 3.617143 | 4.142857 | 1.571429 | 2.142857 | 5.714286 | 0 | 5.442857 | 920.4357 | 1945.436 | 0.33 | 2.942857 | 0.85
SnBi4Se7 | 51.66667 | 125.6126 | 6.166667 | 0.4166667 | 0.5833333 | 0 | 1.198333 | 5.3575 | 2.5 | 5.5 | 2 | 3.5 | 4.166667 | 4.666667 | 5.325 | 509.4 | 1381.9 | 0.2455833 | 2.423333 | 1.09
MnSb2Se4 | 37.57143 | 87.75686 | 6.285714 | 0.1428571 | 0.8571429 | 0 | 1.198571 | 5.282857 | 2.825714 | 5.571429 | 2 | 3.142857 | 3.571429 | 0 | 5.4 | 755.15 | 1502.007 | 0.3114286 | 2.608571 | 1.4
Sn2Bi2Te5 | 58.44444 | 143.709 | 5.555556 | 0.4444444 | 0.5555556 | 0 | 1.323333 | 5.047778 | 2.666667 | 5.333333 | 2 | 3.333333 | 10 | 3.111111 | 6.411111 | 634.65 | 1674.15 | 0.1882222 | 2.398889 | 0.86
Pb5Bi6Se14 | 55.36 | 135.8128888 | 6.12 | 0.44 | 0.56 | 0 | 1.228 | 5.204 | 2.328 | 5.36 | 2 | 3.36 | 4.4 | 6.16 | 5.264 | 525.21 | 1379.15 | 0.234 | 2.3068 | 0.35
CuSbS2 | 28 | 62.3595 | 6 | 0.25 | 0.75 | 0 | 1.135 | 5.4425 | 3.11 | 4.75 | 1.75 | 2.75 | 5 | 0 | 4.775 | 758.05 | 1624.75 | 0.5025 | 2.985 | 1.44
PbAs2Se4 | 40.57143 | 96.12617 | 6.428571 | 0.1428571 | 0.5714286 | 0.2857143 | 1.134286 | 5.437143 | 2.348571 | 5.428571 | 2 | 3.428571 | 1.428571 | 2 | 4.371429 | 677.3643 | 1089.436 | 0.2957143 | 2.541429 | 0.61
Ag8SnSe6 | 42 | 97.02771 | 5.266667 | 0.6 | 0.4 | 0 | 1.388667 | 5.010667 | 3.968 | 3.733333 | 1.466667 | 1.733333 | 6 | 0 | 6.246667 | 888.4833 | 1878.217 | 0.2684667 | 2.766667 | 0.36
Cu3BiSe3 | 38.85714 | 90.92834 | 5.428571 | 0.5714286 | 0.4285714 | 0 | 1.267143 | 5.114286 | 3.617143 | 4.142857 | 1.571429 | 2.142857 | 5.714286 | 2 | 5.557143 | 869.0071 | 1889.721 | 0.3171429 | 2.861429 | 1.1
CdSnBi4Se8 | 50.14286 | 121.33732 | 6.071429 | 0.4285714 | 0.5714286 | 0 | 1.215714 | 5.322143 | 2.602857 | 5.214286 | 2 | 3.285714 | 4.285714 | 4 | 5.35 | 514.0714 | 1327.079 | 0.2497857 | 2.335714 | 0.69
Sn3Sb2Se6 | 41.45455 | 97.58273 | 6.272727 | 0.2727273 | 0.7272727 | 0 | 1.199091 | 5.267273 | 2.727273 | 5.272727 | 2 | 3.272727 | 4.545455 | 0 | 5.372727 | 569.5136 | 1620.423 | 0.2746364 | 2.698182 | 1.02
Ge3Sb2Te6 | 46.36364 | 111.5409 | 6 | 0 | 0.7272727 | 0.2727273 | 1.253636 | 5.130909 | 2.727273 | 5.272727 | 2 | 3.272727 | 7.272727 | 0 | 5.863636 | 891.4409 | 1939.405 | 0.2345455 | 2.744545 | 0.57
PbSb2Se4 | 45.71429 | 109.5086 | 6.428571 | 0.1428571 | 0.8571429 | 0 | 1.188571 | 5.308571 | 2.348571 | 5.428571 | 2 | 3.428571 | 4.285714 | 2 | 5.028571 | 624.2214 | 1470.293 | 0.2614286 | 2.481429 | 0.4
CuSbSe2 | 37 | 85.8065 | 6 | 0.25 | 0.75 | 0 | 1.21 | 5.2775 | 3.11 | 4.75 | 1.75 | 2.75 | 5 | 0 | 5.225 | 810.15 | 1744.9 | 0.3075 | 2.79 | 1.49
RbSbS2 | 30 | 67.83995 | 5.25 | 0.25 | 0.75 | 0 | 1.435 | 4.9075 | 2 | 4.5 | 1.75 | 2.75 | 2.5 | 0 | 14.925 | 497.025 | 1154.5 | 0.49825 | 2.3255 | 1.6
AgSnSbTe3 | 50.66667 | 121.8564 | 5.5 | 0.3333333 | 0.6666667 | 0 | 1.353333 | 5.01 | 3.073333 | 4.833333 | 1.833333 | 2.833333 | 10 | 0 | 6.45 | 802.0667 | 1840.05 | 0.212 | 2.568333 | 0.47
SiBi4Te7 | 59.16667 | 146.433915 | 5.666667 | 0.3333333 | 0.6666667 | 0 | 1.286667 | 5.163333 | 2.5 | 5.5 | 2 | 3.5 | 9.166667 | 4.666667 | 6.125 | 743.1917 | 1566.783 | 0.2158333 | 2.39 | 0.63
BiSe | 58.5 | 143.970185 | 6 | 0.5 | 0.5 | 0 | 1.23 | 5.29 | 2.5 | 5.5 | 2 | 3.5 | 5 | 7 | 5.6 | 517.15 | 1395.65 | 0.22 | 2.32 | 0.1
Rb2ZnBi2Se5 | 44 | 104.908634 | 5.1 | 0.5 | 0.5 | 0 | 1.473 | 4.796 | 2.244 | 4.3 | 1.8 | 2.6 | 3 | 2.8 | 13.48 | 485.59 | 1155.45 | 0.2956 | 1.9714 | 0.58
SnBi2Te4 | 60.57143 | 149.5815 | 5.571429 | 0.4285714 | 0.5714286 | 0 | 1.318571 | 5.091429 | 2.571429 | 5.428571 | 2 | 3.428571 | 10 | 4 | 6.357143 | 640.5786 | 1608.75 | 0.181 | 2.322857 | 0.82
AgSnSbSe3 | 41.66667 | 97.53637 | 6 | 0.3333333 | 0.6666667 | 0 | 1.253333 | 5.21 | 3.073333 | 4.833333 | 1.833333 | 2.833333 | 5 | 0 | 5.6 | 685.8167 | 1687.65 | 0.272 | 2.703333 | 0.52
PbSb4Se7 | 43.66667 | 103.9133 | 6.5 | 0.08333333 | 0.9166667 | 0 | 1.1725 | 5.3775 | 2.37 | 5.5 | 2 | 3.5 | 4.166667 | 1.166667 | 4.983333 | 637.3583 | 1467.733 | 0.2675 | 2.520833 | 0.81
SnBi2Se4 | 50.28571 | 121.7872 | 6.142857 | 0.4285714 | 0.5714286 | 0 | 1.204286 | 5.32 | 2.571429 | 5.428571 | 2 | 3.428571 | 4.285714 | 4 | 5.385714 | 507.7214 | 1434.579 | 0.2495714 | 2.477143 | 1.07
MnSbS2Cl | 25 | 55.25655 | 6.4 | 0.2 | 0.8 | 0 | 1.098 | 5.862 | 2.556 | 5.8 | 2 | 3.2 | 3 | 0 | 4.8 | 673.07 | 1226.51 | 0.518 | 2.554 | 1.1
CuBi3S5 | 39.77778 | 94.53523 | 6 | 0.4444444 | 0.5555556 | 0 | 1.126667 | 5.516667 | 2.715556 | 5.222222 | 1.888889 | 3.222222 | 4.444444 | 4.666667 | 4.822222 | 546.4833 | 1325.428 | 0.4766667 | 2.697778 | 1.12
Tl4SnSe6 | 52.54545 | 128.1821 | 6.090909 | 0.4545455 | 0.5454545 | 0 | 1.260909 | 4.767273 | 2.705455 | 4.727273 | 2 | 2.727273 | 4.545455 | 5.090909 | 5.536364 | 522.7864 | 1382.968 | 0.2424545 | 2.310909 | 0.26
PbBi2Te4 | 65.14286 | 162.223 | 5.571429 | 0.4285714 | 0.5714286 | 0 | 1.331429 | 5.034286 | 2.348571 | 5.428571 | 2 | 3.428571 | 10 | 6 | 6.228571 | 654.2214 | 1533.036 | 0.1671429 | 2.164286 | 0.83
NaSbTe2 | 41.5 | 99.987442 | 4.75 | 0.25 | 0.75 | 0 | 1.4225 | 4.67 | 2 | 4.5 | 1.75 | 2.75 | 7.5 | 0 | 10.3 | 680.1 | 1476.3 | 0.46 | 2.06075 | 0.68
SnSb4Te7 | 51.5 | 124.9125 | 5.916667 | 0.08333333 | 0.9166667 | 0 | 1.281667 | 5.1775 | 2.5 | 5.5 | 2 | 3.5 | 10 | 0 | 6.05 | 765.025 | 1689.7 | 0.2055833 | 2.455833 | 0.78
GeBi4Te7 | 60.66667 | 150.14429 | 5.666667 | 0.3333333 | 0.5833333 | 0.08333333 | 1.298333 | 5.149167 | 2.5 | 5.5 | 2 | 3.5 | 9.166667 | 4.666667 | 6.183333 | 704.6417 | 1606.367 | 0.1833333 | 2.325 | 0.64
PbBi4Te7 | 64.83333 | 161.3601 | 5.583333 | 0.4166667 | 0.5833333 | 0 | 1.3225 | 5.090833 | 2.37 | 5.5 | 2 | 3.5 | 10 | 5.833333 | 6.241667 | 652.9833 | 1515.533 | 0.1675 | 2.173333 | 0.72
Cu4SnS4 | 25.55556 | 55.68422 | 5.444444 | 0.5555556 | 0.4444444 | 0 | 1.196667 | 5.233333 | 3.751111 | 4 | 1.555556 | 2 | 5.555556 | 0 | 5.122222 | 830.3944 | 1863.906 | 0.5096667 | 3.166667 | 0.3
Pb6Bi2Se9 | 56.70588 | 139.5177 | 6.058824 | 0.4705882 | 0.5294118 | 0 | 1.257059 | 5.046471 | 2.272941 | 5.176471 | 2 | 3.176471 | 4.705882 | 6.588235 | 5.282353 | 535.5029 | 1433.444 | 0.2294118 | 2.275294 | 1.1
Cu2Pb6Bi8S19 | 43.37143 | 104.3254 | 6.028571 | 0.4571429 | 0.5428571 | 0 | 1.151429 | 5.373143 | 2.500571 | 5.2 | 1.942857 | 3.2 | 4.571429 | 5.6 | 4.814286 | 514.3557 | 1316.101 | 0.4568571 | 2.592857 | 1.3
AgSbSe2 | 41.5 | 96.88705 | 6 | 0.25 | 0.75 | 0 | 1.26 | 5.2675 | 3.11 | 4.75 | 1.75 | 2.75 | 5 | 0 | 5.525 | 779.9 | 1656.15 | 0.27125 | 2.655 | 0.77
CuSbTe2 | 46 | 110.1265 | 5.5 | 0.25 | 0.75 | 0 | 1.31 | 5.0775 | 3.11 | 4.75 | 1.75 | 2.75 | 10 | 0 | 6.075 | 926.4 | 1897.3 | 0.2475 | 2.655 | 1.3
Cu2AgBiPbS4 | 37.11111 | 86.60051 | 5.555556 | 0.5555556 | 0.4444444 | 0 | 1.226667 | 5.207778 | 3.306667 | 4.333333 | 1.666667 | 2.333333 | 5.555556 | 3.111111 | 5.233333 | 737.3389 | 1653.683 | 0.4538889 | 2.837778 | 0.4
Pb5Sb4S11 | 39.5 | 93.7883 | 6.3 | 0.25 | 0.75 | 0 | 1.135 | 5.366 | 2.31 | 5.3 | 2 | 3.3 | 4.5 | 3.5 | 4.615 | 543.265 | 1342.735 | 0.465 | 2.625 | 0.55
Sb2Te2Se | 48 | 115.536 | 6.2 | 0 | 1 | 0 | 1.23 | 5.314 | 2.4 | 5.6 | 2 | 3.6 | 8 | 0 | 5.6 | 748.75 | 1586.07 | 0.228 | 2.468 | 1.6
TlSbS2 | 41 | 97.568825 | 6.25 | 0.25 | 0.75 | 0 | 1.1625 | 5.1225 | 2.61 | 5 | 2 | 3 | 5 | 3.5 | 5 | 563.05 | 1347.25 | 0.44 | 2.5825 | 1.2
PbSb2Te4 | 56 | 137.3029 | 5.857143 | 0.1428571 | 0.8571429 | 0 | 1.302857 | 5.08 | 2.348571 | 5.428571 | 2 | 3.428571 | 10 | 2 | 6 | 757.0786 | 1644.464 | 0.1928571 | 2.327143 | 0.39
Pb2Bi2Se5 | 55.55556 | 136.3512 | 6.111111 | 0.4444444 | 0.5555556 | 0 | 1.232222 | 5.181111 | 2.32 | 5.333333 | 2 | 3.333333 | 4.444444 | 6.222222 | 5.266667 | 526.7056 | 1387.039 | 0.2333333 | 2.302222 | 0.94
Sn3Sb2Te6 | 51.27273 | 124.1136 | 5.727273 | 0.2727273 | 0.7272727 | 0 | 1.308182 | 5.049091 | 2.727273 | 5.272727 | 2 | 3.272727 | 10 | 0 | 6.3 | 696.3318 | 1786.677 | 0.2091818 | 2.550909 | 0.97
BiSCl | 38.66667 | 92.16636 | 6.666667 | 0.3333333 | 0.6666667 | 0 | 1.033333 | 6.403333 | 1.666667 | 6 | 2 | 4 | 3.333333 | 4.666667 | 4.166667 | 367.4167 | 929.85 | 0.4366667 | 2.143333 | 0.53
Pb7Bi4Se13 | 56.16667 | 138.033395 | 6.083333 | 0.4583333 | 0.5416667 | 0 | 1.245417 | 5.109583 | 2.295 | 5.25 | 2 | 3.25 | 4.583333 | 6.416667 | 5.275 | 531.3792 | 1411.692 | 0.23125 | 2.287917 | 0.33
Cu3BiS3 | 31.14286 | 70.83091 | 5.428571 | 0.5714286 | 0.4285714 | 0 | 1.202857 | 5.255714 | 3.617143 | 4.142857 | 1.571429 | 2.142857 | 5.714286 | 2 | 5.171429 | 824.35 | 1786.736 | 0.4842857 | 3.028571 | 0.32
GeAs4Te7 | 44 | 105.45803 | 6 | 0 | 0.5833333 | 0.4166667 | 1.201667 | 5.3525 | 2.5 | 5.5 | 2 | 3.5 | 5.833333 | 0 | 5.15 | 886.6417 | 1292.033 | 0.2533333 | 2.585 | 0.98
GeSb4Te7 | 50 | 121.0708 | 6 | 0 | 0.9166667 | 0.08333333 | 1.265 | 5.2025 | 2.5 | 5.5 | 2 | 3.5 | 9.166667 | 0 | 5.916667 | 824.6417 | 1736.367 | 0.2133333 | 2.515 | 1.2
CuPbSbS3 | 35 | 81.45067 | 6 | 0.3333333 | 0.6666667 | 0 | 1.16 | 5.315 | 2.813333 | 4.833333 | 1.833333 | 2.833333 | 5 | 2.333333 | 4.8 | 669.8 | 1538.333 | 0.475 | 2.803333 | 1.01
Sb2Se3 | 40.8 | 96.08 | 6.6 | 0 | 1 | 0 | 1.15 | 5.474 | 2.4 | 5.6 | 2 | 3.6 | 4 | 0 | 4.92 | 655.75 | 1464.15 | 0.276 | 2.576 | 0.9
AgSbTe2 | 50.5 | 121.20705 | 5.5 | 0.25 | 0.75 | 0 | 1.36 | 5.0675 | 3.11 | 4.75 | 1.75 | 2.75 | 10 | 0 | 6.375 | 896.15 | 1808.55 | 0.21125 | 2.52 | 0.7
PbBi2Se4 | 54.85714 | 134.4287 | 6.142857 | 0.4285714 | 0.5714286 | 0 | 1.217143 | 5.262857 | 2.348571 | 5.428571 | 2 | 3.428571 | 4.285714 | 6 | 5.257143 | 521.3643 | 1358.864 | 0.2357143 | 2.318571 | 0.4
SiBi2Te4 | 55.42857 | 136.6352 | 5.714286 | 0.2857143 | 0.7142857 | 0 | 1.27 | 5.158571 | 2.571429 | 5.428571 | 2 | 3.428571 | 8.571429 | 4 | 6.028571 | 808.8643 | 1620.893 | 0.25 | 2.535714 | 0.7
Pb2Bi2Te5 | 65.55556 | 163.3734 | 5.555556 | 0.4444444 | 0.5555556 | 0 | 1.343333 | 4.958889 | 2.32 | 5.333333 | 2 | 3.333333 | 10 | 6.222222 | 6.211111 | 655.8722 | 1556.372 | 0.1666667 | 2.152222 | 0.67
PbBi2Te4 | 65.14286 | 162.223 | 5.571429 | 0.4285714 | 0.5714286 | 0 | 1.331429 | 5.034286 | 2.348571 | 5.428571 | 2 | 3.428571 | 10 | 6 | 6.228571 | 654.2214 | 1533.036 | 0.1671429 | 2.164286 | 1.6
SnAs2Te4 | 46.28571 | 111.279 | 5.857143 | 0.1428571 | 0.5714286 | 0.2857143 | 1.235714 | 5.265714 | 2.571429 | 5.428571 | 2 | 3.428571 | 7.142857 | 0 | 5.471429 | 796.5786 | 1339.321 | 0.241 | 2.545714 | 0.88
Sn3As2Te6 | 48 | 115.5976 | 5.727273 | 0.2727273 | 0.5454545 | 0.1818182 | 1.273636 | 5.130909 | 2.727273 | 5.272727 | 2 | 3.272727 | 8.181818 | 0 | 5.881818 | 730.15 | 1544.314 | 0.231 | 2.589091 | 0.71
GeBi2Te4 | 58 | 142.99582 | 5.714286 | 0.2857143 | 0.5714286 | 0.1428571 | 1.29 | 5.134286 | 2.571429 | 5.428571 | 2 | 3.428571 | 8.571429 | 4 | 6.128571 | 742.7786 | 1688.75 | 0.1942857 | 2.424286 | 0.89
Pb3Bi2S6 | 46.18182 | 111.9961 | 6.090909 | 0.4545455 | 0.5454545 | 0 | 1.16 | 5.309091 | 2.301818 | 5.272727 | 2 | 3.272727 | 4.545455 | 6.363636 | 4.781818 | 473.2682 | 1273.895 | 0.4445455 | 2.504545 | 0.67
SbSI | 40 | 93.57682 | 7 | 0 | 1 | 0 | 1.12 | 5.943333 | 1.666667 | 6 | 2 | 4 | 6.666667 | 0 | 4.833333 | 558.9167 | 1132.717 | 0.378 | 2.236667 | 1.11
AgBi3S5 | 41.77778 | 99.45992 | 6 | 0.4444444 | 0.5555556 | 0 | 1.148889 | 5.512222 | 2.715556 | 5.222222 | 1.888889 | 3.222222 | 4.444444 | 4.666667 | 4.955556 | 533.0389 | 1285.983 | 0.4605556 | 2.637778 | 0.75
Ag3SbS3 | 34.28571 | 77.36609 | 5.571429 | 0.4285714 | 0.5714286 | 0 | 1.274286 | 5.261429 | 3.617143 | 4.142857 | 1.571429 | 2.142857 | 5.714286 | 0 | 5.571429 | 823.9214 | 1690.307 | 0.435 | 2.878571 | 1.177
NaSbSe2 | 32.5 | 75.667442 | 5.25 | 0.25 | 0.75 | 0 | 1.3225 | 4.87 | 2 | 4.5 | 1.75 | 2.75 | 2.5 | 0 | 9.45 | 563.85 | 1323.9 | 0.52 | 2.19575 | 1.4
Bi2SeO5 | 30 | 72.1147175 | 6.5 | 0.25 | 0.75 | 0 | 0.78625 | 6.62125 | 1 | 5.75 | 2 | 3.75 | 2.5 | 3.5 | 2.820625 | 231.525 | 634.4 | 0.645 | 2.49 | 1.1
PbBi4Se7 | 54.33333 | 132.98679 | 6.166667 | 0.4166667 | 0.5833333 | 0 | 1.205833 | 5.324167 | 2.37 | 5.5 | 2 | 3.5 | 4.166667 | 5.833333 | 5.25 | 517.3583 | 1337.733 | 0.2375 | 2.330833 | 1
GeBi4Te7 | 60.66667 | 150.14429 | 5.666667 | 0.3333333 | 0.5833333 | 0.08333333 | 1.298333 | 5.149167 | 2.5 | 5.5 | 2 | 3.5 | 9.166667 | 4.666667 | 6.183333 | 704.6417 | 1606.367 | 0.1833333 | 2.325 | 0.75
MnSb2Se4 | 37.57143 | 87.75686 | 6.285714 | 0.1428571 | 0.8571429 | 0 | 1.198571 | 5.282857 | 2.825714 | 5.571429 | 2 | 3.142857 | 3.571429 | 0 | 5.4 | 755.15 | 1502.007 | 0.3114286 | 2.608571 | 1.4
Cu4Bi4S9 | 34.82353 | 81.09997 | 5.823529 | 0.4705882 | 0.5294118 | 0 | 1.143529 | 5.450588 | 3.044706 | 4.823529 | 1.764706 | 2.823529 | 4.705882 | 3.294118 | 4.852941 | 651.4559 | 1479.638 | 0.4935294 | 2.842941 | 0.44
Sn2Sb2Te5 | 51.33333 | 124.3267 | 5.777778 | 0.2222222 | 0.7777778 | 0 | 1.301111 | 5.083333 | 2.666667 | 5.333333 | 2 | 3.333333 | 10 | 0 | 6.233333 | 714.65 | 1760.817 | 0.2082222 | 2.525556 | 0.85
CuPbBiS3 | 40.33333 | 95.987395 | 5.833333 | 0.5 | 0.5 | 0 | 1.176667 | 5.288333 | 2.813333 | 4.833333 | 1.833333 | 2.833333 | 5 | 4.666667 | 4.933333 | 609.8 | 1473.333 | 0.46 | 2.708333 | 0.54
BiSeI | 56.66667 | 138.2816 | 6.666667 | 0.3333333 | 0.6666667 | 0 | 1.203333 | 5.78 | 1.666667 | 6 | 2 | 4 | 6.666667 | 4.666667 | 5.4 | 473.65 | 1082.817 | 0.218 | 1.916667 | 0.28
TlPbBiS3 | 49 | 119.4603 | 6 | 0.5 | 0.5 | 0 | 1.195 | 5.075 | 2.48 | 5 | 2 | 3 | 5 | 7 | 5.083333 | 479.8 | 1288.333 | 0.4183333 | 2.44 | 0.88
SiSb2Te4 | 46.28571 | 111.7151 | 6 | 0 | 1 | 0 | 1.241429 | 5.204286 | 2.571429 | 5.428571 | 2 | 3.428571 | 8.571429 | 0 | 5.8 | 911.7214 | 1732.321 | 0.2757143 | 2.698571 | 0.83
Cs4Cu3Bi9S17 | 40.18182 | 95.40015 | 5.454545 | 0.4848485 | 0.5151515 | 0 | 1.336364 | 5.154848 | 2.464242 | 4.757576 | 1.787879 | 2.878788 | 3.636364 | 3.818182 | 11.34545 | 507.0652 | 1242.147 | 0.4621212 | 2.477455 | 0.71
GeBi2Se4 | 47.71429 | 115.2015 | 6.285714 | 0.2857143 | 0.5714286 | 0.1428571 | 1.175714 | 5.362857 | 2.571429 | 5.428571 | 2 | 3.428571 | 2.857143 | 4 | 5.157143 | 609.9214 | 1514.579 | 0.2628571 | 2.578571 | 0.85
Cu3AsS3 | 24 | 51.67966 | 5.571429 | 0.4285714 | 0.4285714 | 0.1428571 | 1.161429 | 5.342857 | 3.617143 | 4.142857 | 1.571429 | 2.142857 | 4.285714 | 0 | 4.728571 | 902.35 | 1652.021 | 0.5142857 | 3.14 | 1.1
Cs2AgBiBr6 | 45 | 106.208343 | 5.9 | 0.4 | 0.6 | 0 | 1.468 | 5.903 | 1.044 | 5.1 | 1.7 | 3.3 | 2 | 1.4 | 15.31 | 397.81 | 819.43 | 0.3673 | 1.4058 | 0.33
Ge2Bi2Se5 | 44.44444 | 106.4423 | 6.333333 | 0.2222222 | 0.5555556 | 0.2222222 | 1.167778 | 5.336667 | 2.666667 | 5.333333 | 2 | 3.333333 | 2.222222 | 3.111111 | 5.111111 | 664.4611 | 1629.261 | 0.2755556 | 2.706667 | 0.55
SiAs4Te7 | 42.5 | 101.747655 | 6 | 0 | 0.6666667 | 0.3333333 | 1.19 | 5.366667 | 2.5 | 5.5 | 2 | 3.5 | 5.833333 | 0 | 5.091667 | 925.1917 | 1252.45 | 0.2858333 | 2.65 | 0.85
As2S3 | 22.8 | 49.208236 | 6.6 | 0 | 0.6 | 0.4 | 0.984 | 5.852 | 2.4 | 5.6 | 2 | 3.6 | 0 | 0 | 3.46 | 667.63 | 786.77 | 0.558 | 2.894 | 0.29
Sb2S3 | 30 | 67.9436 | 6.6 | 0 | 1 | 0 | 1.06 | 5.672 | 2.4 | 5.6 | 2 | 3.6 | 4 | 0 | 4.38 | 593.23 | 1319.97 | 0.51 | 2.81 | 1
MnTl2As2S5 | 33.3 | 77.387783 | 6.1 | 0.3 | 0.5 | 0.2 | 1.141 | 5.182 | 2.866 | 5.1 | 2 | 2.8 | 2.5 | 2.8 | 4.77 | 677.95 | 1106.5 | 0.495 | 2.685 | 0.31
CuBiSe2 | 45 | 107.6115925 | 5.75 | 0.5 | 0.5 | 0 | 1.235 | 5.2375 | 3.11 | 4.75 | 1.75 | 2.75 | 5 | 3.5 | 5.425 | 720.15 | 1647.4 | 0.285 | 2.6475 | 1.1
Ag8SnS6 | 34.8 | 78.27011 | 5.266667 | 0.6 | 0.4 | 0 | 1.328667 | 5.142667 | 3.968 | 3.733333 | 1.466667 | 1.733333 | 6 | 0 | 5.886667 | 846.8033 | 1782.097 | 0.4244667 | 2.922667 | 0.29
Tl4SnS4 | 48.66667 | 118.2786 | 5.888889 | 0.5555556 | 0.4444444 | 0 | 1.245556 | 4.664444 | 2.862222 | 4.444444 | 2 | 2.444444 | 5.555556 | 6.222222 | 5.522222 | 483.7278 | 1370.572 | 0.3985556 | 2.451111 | 0.59
GeSb2Te4 | 48.85714 | 118.0757 | 6 | 0 | 0.8571429 | 0.1428571 | 1.261429 | 5.18 | 2.571429 | 5.428571 | 2 | 3.428571 | 8.571429 | 0 | 5.9 | 845.6357 | 1800.179 | 0.22 | 2.587143 | 1.08
SnSb4Se7 | 41 | 96.53917 | 6.5 | 0.08333333 | 0.9166667 | 0 | 1.165 | 5.410833 | 2.5 | 5.5 | 2 | 3.5 | 4.166667 | 0 | 5.058333 | 629.4 | 1511.9 | 0.2755833 | 2.613333 | 0.82
AgGeBiSe3 | 44 | 104.3898 | 6 | 0.3333333 | 0.5 | 0.1666667 | 1.236667 | 5.233333 | 3.073333 | 4.833333 | 1.833333 | 2.833333 | 3.333333 | 2.333333 | 5.466667 | 745.05 | 1715.983 | 0.2725 | 2.726667 | 0.52
CdPbBi4Se8 | 52.42857 | 127.658 | 6.071429 | 0.4285714 | 0.5714286 | 0 | 1.222143 | 5.293571 | 2.491429 | 5.214286 | 2 | 3.285714 | 4.285714 | 5 | 5.285714 | 520.8929 | 1289.221 | 0.2428571 | 2.256429 | 0.64
SnAs4Te7 | 45.5 | 109.2997 | 5.916667 | 0.08333333 | 0.5833333 | 0.3333333 | 1.218333 | 5.3275 | 2.5 | 5.5 | 2 | 3.5 | 6.666667 | 0 | 5.283333 | 827.025 | 1245.367 | 0.2455833 | 2.525833 | 0.78
GeAs4Se7 | 33.5 | 77.0847 | 6.583333 | 0 | 0.5833333 | 0.4166667 | 1.085 | 5.585833 | 2.5 | 5.5 | 2 | 3.5 | 0 | 0 | 4.158333 | 751.0167 | 1114.233 | 0.3233333 | 2.7425 | 0.75
TlPbBiSe3 | 58 | 142.9073 | 6 | 0.5 | 0.5 | 0 | 1.27 | 4.91 | 2.48 | 5 | 2 | 3 | 5 | 7 | 5.533333 | 531.9 | 1408.483 | 0.2233333 | 2.245 | 0.99
Sb2TeSe2 | 44.4 | 105.808 | 6.4 | 0 | 1 | 0 | 1.19 | 5.394 | 2.4 | 5.6 | 2 | 3.6 | 6 | 0 | 5.26 | 702.25 | 1525.11 | 0.252 | 2.522 | 1.4
Sn2Sb2Se5 | 41.33333 | 97.30444 | 6.333333 | 0.2222222 | 0.7777778 | 0 | 1.19 | 5.305556 | 2.666667 | 5.333333 | 2 | 3.333333 | 4.444444 | 0 | 5.288889 | 585.4833 | 1591.483 | 0.2748889 | 2.675556 | 0.95
Ge2Sb2Te5 | 47.33333 | 114.0822 | 6 | 0 | 0.7777778 | 0.2222222 | 1.256667 | 5.15 | 2.666667 | 5.333333 | 2 | 3.333333 | 7.777778 | 0 | 5.877778 | 873.6278 | 1885.261 | 0.2288889 | 2.683333 | 0.5
AgBiS2 | 40.5 | 95.2451425 | 5.75 | 0.5 | 0.5 | 0 | 1.21 | 5.3925 | 3.11 | 4.75 | 1.75 | 2.75 | 5 | 3.5 | 5.275 | 637.8 | 1438.5 | 0.44375 | 2.7075 | 0.68
PbBi8Te13 | 64.63636 | 160.811 | 5.590909 | 0.4090909 | 0.5909091 | 0 | 1.316818 | 5.126818 | 2.383636 | 5.545455 | 2 | 3.545455 | 10 | 5.727273 | 6.25 | 652.1955 | 1504.395 | 0.1677273 | 2.179091 | 0.73
Pb2As2Se5 | 44.44444 | 106.5604 | 6.333333 | 0.2222222 | 0.5555556 | 0.2222222 | 1.167778 | 5.316667 | 2.32 | 5.333333 | 2 | 3.333333 | 2.222222 | 3.111111 | 4.577778 | 648.0389 | 1177.483 | 0.28 | 2.475556 | 0.27
Ag5SbS4 | 35 | 78.9365 | 5.4 | 0.5 | 0.5 | 0 | 1.31 | 5.193 | 3.82 | 3.9 | 1.5 | 1.9 | 6 | 0 | 5.77 | 862.37 | 1752.03 | 0.4225 | 2.89 | 0.34
SbSBr | 34 | 77.91 | 7 | 0 | 1 | 0 | 1.05 | 6.22 | 1.666667 | 6 | 2 | 4 | 3.333333 | 0 | 4.2 | 518.6833 | 1090.983 | 0.4643333 | 2.273333 | 0.65
Bi8Te9 | 66.58824 | 165.8966 | 5.529412 | 0.4705882 | 0.5294118 | 0 | 1.324118 | 5.113529 | 2.470588 | 5.529412 | 2 | 3.529412 | 10 | 6.588235 | 6.394118 | 638.65 | 1531.279 | 0.1623529 | 2.185294 | 0.3
Bi2SeO2 | 43.2 | 105.783908 | 6.2 | 0.4 | 0.6 | 0 | 0.97 | 6.07 | 1.6 | 5.6 | 2 | 3.6 | 4 | 5.6 | 4.0372 | 337.59 | 960.95 | 0.48 | 2.412 | 0.9
As2Te3 | 44.4 | 106.528636 | 6 | 0 | 0.6 | 0.4 | 1.194 | 5.414 | 2.4 | 5.6 | 2 | 3.6 | 6 | 0 | 5.02 | 869.65 | 1113.83 | 0.252 | 2.498 | 0.9
Cu3SbS3 | 26.57143 | 58.37086 | 5.571429 | 0.4285714 | 0.5714286 | 0 | 1.188571 | 5.278571 | 3.617143 | 4.142857 | 1.571429 | 2.142857 | 5.714286 | 0 | 5.057143 | 875.7786 | 1842.45 | 0.4971429 | 3.11 | 0.3
SnAs2Se4 | 36 | 83.48474 | 6.428571 | 0.1428571 | 0.5714286 | 0.2857143 | 1.121429 | 5.494286 | 2.571429 | 5.428571 | 2 | 3.428571 | 1.428571 | 0 | 4.5 | 663.7214 | 1165.15 | 0.3095714 | 2.7 | 0.58
Bi2TeO2 | 46.8 | 115.511908 | 6 | 0.4 | 0.6 | 0 | 1.01 | 5.99 | 1.6 | 5.6 | 2 | 3.6 | 6 | 5.6 | 4.3772 | 384.09 | 1021.91 | 0.456 | 2.358 | 0.91
BiTeCl | 50.66667 | 124.011 | 6.333333 | 0.3333333 | 0.6666667 | 0 | 1.15 | 6.16 | 1.666667 | 6 | 2 | 4 | 6.666667 | 4.666667 | 5.033333 | 479.65 | 1111.55 | 0.2666667 | 1.923333 | 1.5
GeSb4Se7 | 39.5 | 92.6975 | 6.583333 | 0 | 0.9166667 | 0.08333333 | 1.148333 | 5.435833 | 2.5 | 5.5 | 2 | 3.5 | 3.333333 | 0 | 4.925 | 689.0167 | 1558.567 | 0.2833333 | 2.6725 | 0.87
Sb2Se3 | 40.8 | 96.08 | 6.6 | 0 | 1 | 0 | 1.15 | 5.474 | 2.4 | 5.6 | 2 | 3.6 | 4 | 0 | 4.92 | 655.75 | 1464.15 | 0.276 | 2.576 | 1
BiSbSe3 | 47.2 | 113.524074 | 6.4 | 0.2 | 0.8 | 0 | 1.17 | 5.442 | 2.4 | 5.6 | 2 | 3.6 | 4 | 2.8 | 5.08 | 583.75 | 1386.15 | 0.258 | 2.462 | 0.6
Pb2Sb2S5 | 38.44444 | 90.91667 | 6.333333 | 0.2222222 | 0.7777778 | 0 | 1.126667 | 5.4 | 2.32 | 5.333333 | 2 | 3.333333 | 4.444444 | 3.111111 | 4.588889 | 548.8167 | 1340.206 | 0.47 | 2.645556 | 0.49
SnBi4Te7 | 62.16667 | 153.986 | 5.583333 | 0.4166667 | 0.5833333 | 0 | 1.315 | 5.124167 | 2.5 | 5.5 | 2 | 3.5 | 10 | 4.666667 | 6.316667 | 645.025 | 1559.7 | 0.1755833 | 2.265833 | 0.72
Ge2Sb2Te5 | 47.33333 | 114.0822 | 6 | 0 | 0.7777778 | 0.2222222 | 1.256667 | 5.15 | 2.666667 | 5.333333 | 2 | 3.333333 | 7.777778 | 0 | 5.877778 | 873.6278 | 1885.261 | 0.2288889 | 2.683333 | 0.5
BiTeBr | 56.66667 | 138.8281 | 6.333333 | 0.3333333 | 0.6666667 | 0 | 1.2 | 5.923333 | 1.666667 | 6 | 2 | 4 | 6.666667 | 4.666667 | 5.333333 | 510.9167 | 1142.683 | 0.2643333 | 1.863333 | 1.3
Ge2Bi2Te5 | 54.44444 | 133.4645 | 5.777778 | 0.2222222 | 0.5555556 | 0.2222222 | 1.278889 | 5.114444 | 2.666667 | 5.333333 | 2 | 3.333333 | 7.777778 | 3.111111 | 6.055556 | 793.6278 | 1798.594 | 0.2088889 | 2.556667 | 0.7
Ge2Bi2Te5 | 54.44444 | 133.4645 | 5.777778 | 0.2222222 | 0.5555556 | 0.2222222 | 1.278889 | 5.114444 | 2.666667 | 5.333333 | 2 | 3.333333 | 7.777778 | 3.111111 | 6.055556 | 793.6278 | 1798.594 | 0.2088889 | 2.556667 | 0.92
PbBi4Te7 | 64.83333 | 161.3601 | 5.583333 | 0.4166667 | 0.5833333 | 0 | 1.3225 | 5.090833 | 2.37 | 5.5 | 2 | 3.5 | 10 | 5.833333 | 6.241667 | 652.9833 | 1515.533 | 0.1675 | 2.173333 | 0.52
Si2Bi2Te5 | 50.44444 | 123.5702 | 5.777778 | 0.2222222 | 0.7777778 | 0 | 1.247778 | 5.152222 | 2.666667 | 5.333333 | 2 | 3.333333 | 7.777778 | 3.111111 | 5.9 | 896.4278 | 1693.039 | 0.2955556 | 2.73 | 0.61
GeBi2Te4 | 58 | 142.99582 | 5.714286 | 0.2857143 | 0.5714286 | 0.1428571 | 1.29 | 5.134286 | 2.571429 | 5.428571 | 2 | 3.428571 | 8.571429 | 4 | 6.128571 | 742.7786 | 1688.75 | 0.1942857 | 2.424286 | 1.24
AgAsSe2 | 37 | 85.1774475 | 6 | 0.25 | 0.5 | 0.25 | 1.2125 | 5.38 | 3.11 | 4.75 | 1.75 | 2.75 | 2.5 | 0 | 4.95 | 826.4 | 1322.9 | 0.30125 | 2.7075 | 0.45
PbAs2Te4 | 50.85714 | 123.9205 | 5.857143 | 0.1428571 | 0.5714286 | 0.2857143 | 1.248571 | 5.208571 | 2.348571 | 5.428571 | 2 | 3.428571 | 7.142857 | 2 | 5.342857 | 810.2214 | 1263.607 | 0.2271429 | 2.387143 | 0.83
SbSeI | 46 | 109.2082 | 7 | 0 | 1 | 0 | 1.17 | 5.833333 | 1.666667 | 6 | 2 | 4 | 6.666667 | 0 | 5.133333 | 593.65 | 1212.817 | 0.248 | 2.106667 | 0.93
Cu12Sb4S13 | 26.2069 | 57.46379 | 5.62069 | 0.4137931 | 0.5862069 | 0 | 1.177931 | 5.311034 | 3.561379 | 4.206897 | 1.586207 | 2.206897 | 5.517241 | 0 | 4.982759 | 858.8879 | 1803.671 | 0.5044828 | 3.101034 | 0.5
TlAsS2 | 36.5 | 85.8592225 | 6.25 | 0.25 | 0.5 | 0.25 | 1.115 | 5.235 | 2.61 | 5 | 2 | 3 | 2.5 | 3.5 | 4.425 | 609.55 | 1014 | 0.47 | 2.635 | 0.95
Ge2As2Se5 | 33.33333 | 76.65146 | 6.555556 | 0 | 0.5555556 | 0.4444444 | 1.103333 | 5.472222 | 2.666667 | 5.333333 | 2 | 3.333333 | 0 | 0 | 4.422222 | 785.7944 | 1419.706 | 0.3222222 | 2.88 | 0.67
Sn2As2Te5 | 47.33333 | 113.9181 | 5.777778 | 0.2222222 | 0.5555556 | 0.2222222 | 1.258889 | 5.183333 | 2.666667 | 5.333333 | 2 | 3.333333 | 7.777778 | 0 | 5.722222 | 755.9833 | 1464.594 | 0.2348889 | 2.572222 | 0.66
In2BiSe4I | 46.25 | 110.170105 | 6.375 | 0.375 | 0.625 | 0 | 1.2275 | 5.15125 | 2.235 | 5.25 | 2 | 3.25 | 5 | 1.75 | 5.875 | 468.8625 | 1353.65 | 0.25925 | 2.27125 | 0.3
Bi2Te2Se | 60.8 | 150.424148 | 5.8 | 0.4 | 0.6 | 0 | 1.27 | 5.25 | 2.4 | 5.6 | 2 | 3.6 | 8 | 5.6 | 5.92 | 604.75 | 1430.07 | 0.192 | 2.24 | 0.9
Bi8Te9 | 66.58824 | 165.8966 | 5.529412 | 0.4705882 | 0.5294118 | 0 | 1.324118 | 5.113529 | 2.470588 | 5.529412 | 2 | 3.529412 | 10 | 6.588235 | 6.394118 | 638.65 | 1531.279 | 0.1623529 | 2.185294 | 0.3
AgBiSe2 | 49.5 | 118.6921425 | 5.75 | 0.5 | 0.5 | 0 | 1.285 | 5.2275 | 3.11 | 4.75 | 1.75 | 2.75 | 5 | 3.5 | 5.725 | 689.9 | 1558.65 | 0.24875 | 2.5125 | 0.73
CuPbBiSe3 | 49.33333 | 119.434395 | 5.833333 | 0.5 | 0.5 | 0 | 1.251667 | 5.123333 | 2.813333 | 4.833333 | 1.833333 | 2.833333 | 5 | 4.666667 | 5.383333 | 661.9 | 1593.483 | 0.265 | 2.513333 | 0.56
Ge2Sb2Se5 | 37.33333 | 87.06 | 6.555556 | 0 | 0.7777778 | 0.2222222 | 1.145556 | 5.372222 | 2.666667 | 5.333333 | 2 | 3.333333 | 2.222222 | 0 | 4.933333 | 744.4611 | 1715.928 | 0.2955556 | 2.833333 | 0.81
KSbSe2 | 34.5 | 79.694575 | 5.25 | 0.25 | 0.75 | 0 | 1.455 | 4.7625 | 2 | 4.5 | 1.75 | 2.75 | 2.5 | 0 | 14.4 | 555.2125 | 1293.15 | 0.4 | 2.151 | 1.3
SnSb2Se4 | 41.14286 | 96.86714 | 6.428571 | 0.1428571 | 0.8571429 | 0 | 1.175714 | 5.365714 | 2.571429 | 5.428571 | 2 | 3.428571 | 4.285714 | 0 | 5.157143 | 610.5786 | 1546.007 | 0.2752857 | 2.64 | 0.88
Ge4Bi2Te7 | 50.61538 | 123.2001 | 5.846154 | 0.1538462 | 0.5384615 | 0.3076923 | 1.266923 | 5.093077 | 2.769231 | 5.230769 | 2 | 3.230769 | 6.923077 | 2.153846 | 5.976923 | 848.3885 | 1916.888 | 0.2246154 | 2.699231 | 0.5
As2Se3 | 33.6 | 77.344636 | 6.6 | 0 | 0.6 | 0.4 | 1.074 | 5.654 | 2.4 | 5.6 | 2 | 3.6 | 0 | 0 | 4 | 730.15 | 930.95 | 0.324 | 2.66 | 0.14
Cu5SbS4 | 26 | 56.7754 | 5.4 | 0.5 | 0.5 | 0 | 1.21 | 5.213 | 3.82 | 3.9 | 1.5 | 1.9 | 6 | 0 | 5.17 | 922.87 | 1929.53 | 0.495 | 3.16 | 0.33
K2Bi8Se13 | 49.73913 | 120.7182 | 5.782609 | 0.4347826 | 0.5652174 | 0 | 1.29087 | 5.17087 | 2.26087 | 5.217391 | 1.913043 | 3.304348 | 3.478261 | 4.869565 | 8.495652 | 495.563 | 1269.02 | 0.2878261 | 2.229913 | 1.28
GeAs2Se4 | 33.42857 | 76.89903 | 6.571429 | 0 | 0.5714286 | 0.4285714 | 1.092857 | 5.537143 | 2.571429 | 5.428571 | 2 | 3.428571 | 0 | 0 | 4.271429 | 765.9214 | 1245.15 | 0.3228571 | 2.801429 | 0.74
SnBi2Se4 | 50.28571 | 121.7872 | 6.142857 | 0.4285714 | 0.5714286 | 0 | 1.204286 | 5.32 | 2.571429 | 5.428571 | 2 | 3.428571 | 4.285714 | 4 | 5.385714 | 507.7214 | 1434.579 | 0.2495714 | 2.477143 | 0.95
Si2Sb2Te5 | 43.33333 | 104.1879 | 6 | 0 | 1 | 0 | 1.225556 | 5.187778 | 2.666667 | 5.333333 | 2 | 3.333333 | 7.777778 | 0 | 5.722222 | 976.4278 | 1779.706 | 0.3155556 | 2.856667 | 0.69
PbCuSbS3 | 35 | 81.45067 | 6 | 0.3333333 | 0.6666667 | 0 | 1.16 | 5.315 | 2.813333 | 4.833333 | 1.833333 | 2.833333 | 5 | 2.333333 | 4.8 | 669.8 | 1538.333 | 0.475 | 2.803333 | 0.65
TlBiSe2 | 58 | 142.8209175 | 6 | 0.5 | 0.5 | 0 | 1.2625 | 4.9175 | 2.61 | 5 | 2 | 3 | 5 | 7 | 5.65 | 525.15 | 1369.9 | 0.2225 | 2.245 | 1.1
LiSn2Bi5S10 | 37.66667 | 89.44016 | 5.888889 | 0.4444444 | 0.5555556 | 0 | 1.14 | 5.403333 | 2.444444 | 5.222222 | 1.944444 | 3.277778 | 3.888889 | 3.888889 | 5.872222 | 446.9 | 1280.317 | 0.653 | 2.628333 | 0.8
PbBi2S4 | 44.57143 | 107.6321 | 6.142857 | 0.4285714 | 0.5714286 | 0 | 1.131429 | 5.451429 | 2.348571 | 5.428571 | 2 | 3.428571 | 4.285714 | 6 | 4.742857 | 461.8214 | 1221.55 | 0.4585714 | 2.541429 | 0.57
Sb2Te3 | 51.6 | 125.264 | 6 | 0 | 1 | 0 | 1.27 | 5.234 | 2.4 | 5.6 | 2 | 3.6 | 10 | 0 | 5.94 | 795.25 | 1647.03 | 0.204 | 2.414 | 1.6
Cu8SnS6 | 25.2 | 54.6316 | 5.266667 | 0.6 | 0.4 | 0 | 1.222 | 5.164 | 3.968 | 3.733333 | 1.466667 | 1.733333 | 6 | 0 | 5.246667 | 911.3367 | 1971.43 | 0.5018 | 3.210667 | 0.29
AgPbBiSe3 | 52.33333 | 126.8214 | 5.833333 | 0.5 | 0.5 | 0 | 1.285 | 5.116667 | 2.813333 | 4.833333 | 1.833333 | 2.833333 | 5 | 4.666667 | 5.583333 | 641.7333 | 1534.317 | 0.2408333 | 2.423333 | 0.65
Ag2CdBi6Se11 | 50.7 | 122.529481 | 5.95 | 0.45 | 0.55 | 0 | 1.241 | 5.307 | 2.766 | 5.05 | 1.9 | 3.1 | 4.5 | 4.2 | 5.46 | 586.045 | 1377.35 | 0.247 | 2.36 | 0.5
PbCuSbS3 | 35 | 81.45067 | 6 | 0.3333333 | 0.6666667 | 0 | 1.16 | 5.315 | 2.813333 | 4.833333 | 1.833333 | 2.833333 | 5 | 2.333333 | 4.8 | 669.8 | 1538.333 | 0.475 | 2.803333 | 0.81
Tl9BiTe6 | 70.25 | 175.8769 | 5.375 | 0.625 | 0.375 | 0 | 1.428125 | 4.151875 | 2.8725 | 4.25 | 2 | 2.25 | 10 | 8.75 | 6.8 | 629.0875 | 1561.3875 | 0.155625 | 2.015 | 0.5
AgGeSbSe3 | 38.66667 | 89.85303 | 6.166667 | 0.1666667 | 0.6666667 | 0.1666667 | 1.22 | 5.26 | 3.073333 | 4.833333 | 1.833333 | 2.833333 | 3.333333 | 0 | 5.333333 | 805.05 | 1780.983 | 0.2875 | 2.821667 | 0.52
Bi2Te3 | 64.4 | 160.152148 | 5.6 | 0.4 | 0.6 | 0 | 1.31 | 5.17 | 2.4 | 5.6 | 2 | 3.6 | 10 | 5.6 | 6.26 | 651.25 | 1491.03 | 0.168 | 2.186 | 1.7
BiSI | 50.66667 | 122.65028 | 6.666667 | 0.3333333 | 0.6666667 | 0 | 1.153333 | 5.89 | 1.666667 | 6 | 2 | 4 | 6.666667 | 4.666667 | 5.1 | 438.9167 | 1002.717 | 0.348 | 2.046667 | 0.2
TlBiTe2 | 67 | 167.1409175 | 5.5 | 0.5 | 0.5 | 0 | 1.3625 | 4.7175 | 2.61 | 5 | 2 | 3 | 10 | 7 | 6.5 | 641.4 | 1522.3 | 0.1625 | 2.11 | 1.2
Sn3Bi2Te6 | 57.09091 | 139.9719 | 5.545455 | 0.4545455 | 0.5454545 | 0 | 1.326364 | 5.02 | 2.727273 | 5.272727 | 2 | 3.272727 | 10 | 2.545455 | 6.445455 | 630.8773 | 1715.768 | 0.1928182 | 2.447273 | 1.01
Cu4Bi4Se9 | 44.35294 | 105.9262 | 5.823529 | 0.4705882 | 0.5294118 | 0 | 1.222941 | 5.275882 | 3.044706 | 4.823529 | 1.764706 | 2.823529 | 4.705882 | 3.294118 | 5.329412 | 706.6206 | 1606.856 | 0.2870588 | 2.636471 | 0.29
CsSbS2 | 34.5 | 79.6993575 | 5.25 | 0.25 | 0.75 | 0 | 1.5175 | 4.8675 | 2 | 4.5 | 1.75 | 2.75 | 2.5 | 0 | 18 | 494.4 | 1150.25 | 0.4675 | 2.3135 | 1.2
PbBi4Se7 | 54.33333 | 132.98679 | 6.166667 | 0.4166667 | 0.5833333 | 0 | 1.205833 | 5.324167 | 2.37 | 5.5 | 2 | 3.5 | 4.166667 | 5.833333 | 5.25 | 517.3583 | 1337.733 | 0.2375 | 2.330833 | 1.13
PbBi6Te10 | 64.70588 | 161.0048 | 5.588235 | 0.4117647 | 0.5882353 | 0 | 1.318824 | 5.114118 | 2.378824 | 5.529412 | 2 | 3.529412 | 10 | 5.764706 | 6.247059 | 652.4735 | 1508.326 | 0.1676471 | 2.177059 | 0.72
Pb3Bi2Se6 | 56 | 137.5746 | 6.090909 | 0.4545455 | 0.5454545 | 0 | 1.241818 | 5.129091 | 2.301818 | 5.272727 | 2 | 3.272727 | 4.545455 | 6.363636 | 5.272727 | 530.1045 | 1404.968 | 0.2318182 | 2.291818 | 1.17
GeAs2Te4 | 43.71429 | 104.6933 | 6 | 0 | 0.5714286 | 0.4285714 | 1.207143 | 5.308571 | 2.571429 | 5.428571 | 2 | 3.428571 | 5.714286 | 0 | 5.242857 | 898.7786 | 1419.321 | 0.2542857 | 2.647143 | 1.04
Ge3Sb2Te6 | 46.36364 | 111.5409 | 6 | 0 | 0.7272727 | 0.2727273 | 1.253636 | 5.130909 | 2.727273 | 5.272727 | 2 | 3.272727 | 7.272727 | 0 | 5.863636 | 891.4409 | 1939.405 | 0.2345455 | 2.744545 | 0.91
CuBiTeO | 43 | 104.0314425 | 5.5 | 0.5 | 0.5 | 0 | 1.1475 | 5.55 | 2.61 | 4.75 | 1.75 | 2.75 | 7.5 | 3.5 | 5.09825 | 669.425 | 1506.6 | 0.405 | 2.62 | 0.49
Pb2Bi2Te5 | 65.55556 | 163.3734 | 5.555556 | 0.4444444 | 0.5555556 | 0 | 1.343333 | 4.958889 | 2.32 | 5.333333 | 2 | 3.333333 | 10 | 6.222222 | 6.211111 | 655.8722 | 1556.372 | 0.1666667 | 2.152222 | 0.72
BiTeI | 62.66667 | 154.4949 | 6.333333 | 0.3333333 | 0.6666667 | 0 | 1.27 | 5.646667 | 1.666667 | 6 | 2 | 4 | 10 | 4.666667 | 5.966667 | 551.15 | 1184.417 | 0.178 | 1.826667 | 0.6
Cu9SbS6 | 25.5 | 55.379375 | 5.25 | 0.5625 | 0.4375 | 0 | 1.22875 | 5.155625 | 3.9975 | 3.6875 | 1.4375 | 1.6875 | 6.25 | 0 | 5.26875 | 964.075 | 2005.725 | 0.493125 | 3.20375 | 0.39
Cu3SbSe3 | 34.28571 | 78.46829 | 5.571429 | 0.4285714 | 0.5714286 | 0 | 1.252857 | 5.137143 | 3.617143 | 4.142857 | 1.571429 | 2.142857 | 5.714286 | 0 | 5.442857 | 920.4357 | 1945.436 | 0.33 | 2.942857 | 0.49
Ge2Sb2Te5 | 47.33333 | 114.0822 | 6 | 0 | 0.7777778 | 0.2222222 | 1.256667 | 5.15 | 2.666667 | 5.333333 | 2 | 3.333333 | 7.777778 | 0 | 5.877778 | 873.6278 | 1885.261 | 0.2288889 | 2.683333 | 1.09
Ge3As2Se6 | 33.27273 | 76.49393 | 6.545455 | 0 | 0.5454545 | 0.4545455 | 1.11 | 5.430909 | 2.727273 | 5.272727 | 2 | 3.272727 | 0 | 0 | 4.518182 | 798.4409 | 1530.786 | 0.3218182 | 2.93 | 0.66
Pb2Sb2Te5 | 58.44444 | 143.9911 | 5.777778 | 0.2222222 | 0.7777778 | 0 | 1.321111 | 4.994444 | 2.32 | 5.333333 | 2 | 3.333333 | 10 | 3.111111 | 6.033333 | 735.8722 | 1643.039 | 0.1866667 | 2.278889 | 0.71
BiSe | 58.5 | 143.970185 | 6 | 0.5 | 0.5 | 0 | 1.23 | 5.29 | 2.5 | 5.5 | 2 | 3.5 | 5 | 7 | 5.6 | 517.15 | 1395.65 | 0.22 | 2.32 | 0.6
Pb3Sb2Se6 | 50.18182 | 121.7164 | 6.272727 | 0.2727273 | 0.7272727 | 0 | 1.223636 | 5.158182 | 2.301818 | 5.272727 | 2 | 3.272727 | 4.545455 | 3.818182 | 5.127273 | 595.5591 | 1475.877 | 0.2481818 | 2.395455 | 0.76
PbSb4Te7 | 54.16667 | 132.2867 | 5.916667 | 0.08333333 | 0.9166667 | 0 | 1.289167 | 5.144167 | 2.37 | 5.5 | 2 | 3.5 | 10 | 1.166667 | 5.975 | 772.9833 | 1645.533 | 0.1975 | 2.363333 | 0.73
TlSbTe2 | 59 | 145.335825 | 5.75 | 0.25 | 0.75 | 0 | 1.3375 | 4.7575 | 2.61 | 5 | 2 | 3 | 10 | 3.5 | 6.3 | 731.4 | 1619.8 | 0.185 | 2.2525 | 1.4
AgBiSe2 | 49.5 | 118.6921425 | 5.75 | 0.5 | 0.5 | 0 | 1.285 | 5.2275 | 3.11 | 4.75 | 1.75 | 2.75 | 5 | 3.5 | 5.725 | 689.9 | 1558.65 | 0.24875 | 2.5125 | 0.62
AgGaTe2 | 45.5 | 108.1978 | 5.25 | 0.5 | 0.5 | 0 | 1.3675 | 4.655 | 3.22 | 4.25 | 1.75 | 2.25 | 7.5 | 0 | 6.75 | 745.85 | 1921.8 | 0.25125 | 2.535 | 0.95
AgSbS2 | 32.5 | 73.44005 | 6 | 0.25 | 0.75 | 0 | 1.185 | 5.4325 | 3.11 | 4.75 | 1.75 | 2.75 | 5 | 0 | 5.075 | 727.8 | 1536 | 0.46625 | 2.85 | 0.402
AgBiTe2 | 58.5 | 143.0121425 | 5.25 | 0.5 | 0.5 | 0 | 1.385 | 5.0275 | 3.11 | 4.75 | 1.75 | 2.75 | 10 | 3.5 | 6.575 | 806.15 | 1711.05 | 0.18875 | 2.3775 | 0.76
SiSb4Te7 | 48.5 | 117.3605 | 6 | 0 | 1 | 0 | 1.253333 | 5.216667 | 2.5 | 5.5 | 2 | 3.5 | 9.166667 | 0 | 5.858333 | 863.1917 | 1696.783 | 0.2458333 | 2.58 | 0.77
Bi4(TeSe)3 | 59 | 145.560148 | 5.9 | 0.4 | 0.6 | 0 | 1.25 | 5.29 | 2.4 | 5.6 | 2 | 3.6 | 7 | 5.6 | 5.75 | 581.5 | 1399.59 | 0.204 | 2.267 | 0.38
Pb2Sb2S5 | 38.44444 | 90.91667 | 6.333333 | 0.2222222 | 0.7777778 | 0 | 1.126667 | 5.4 | 2.32 | 5.333333 | 2 | 3.333333 | 4.444444 | 3.111111 | 4.588889 | 548.8167 | 1340.206 | 0.47 | 2.645556 | 0.55
Ge3Bi2Te6 | 52.18182 | 127.3992 | 5.818182 | 0.1818182 | 0.5454545 | 0.2727273 | 1.271818 | 5.101818 | 2.727273 | 5.272727 | 2 | 3.272727 | 7.272727 | 2.545455 | 6.009091 | 825.9864 | 1868.495 | 0.2181818 | 2.640909 | 0.77
LiSbSe2 | 30.5 | 71.65525 | 5.25 | 0.25 | 0.75 | 0 | 1.265 | 4.91 | 2 | 4.5 | 1.75 | 2.75 | 2.5 | 0 | 9.625 | 584.525 | 1438.65 | 1.1125 | 2.325 | 0.6
Bi2TeSe2 | 57.2 | 140.696148 | 6 | 0.4 | 0.6 | 0 | 1.23 | 5.33 | 2.4 | 5.6 | 2 | 3.6 | 6 | 5.6 | 5.58 | 558.25 | 1369.11 | 0.216 | 2.294 | 0.81
GeSb4Te7 | 50 | 121.0708 | 6 | 0 | 0.9166667 | 0.08333333 | 1.265 | 5.2025 | 2.5 | 5.5 | 2 | 3.5 | 9.166667 | 0 | 5.916667 | 824.6417 | 1736.367 | 0.2133333 | 2.515 | 0.89
CuPbBi5S9 | 41.875 | 100.2651 | 6.0625 | 0.4375 | 0.5625 | 0 | 1.12875 | 5.488125 | 2.555 | 5.3125 | 1.9375 | 3.3125 | 4.375 | 5.25 | 4.7875 | 509.44375 | 1279.98125 | 0.46875 | 2.629375 | 0.44
Sb2S3 | 30 | 67.9436 | 6.6 | 0 | 1 | 0 | 1.06 | 5.672 | 2.4 | 5.6 | 2 | 3.6 | 4 | 0 | 4.38 | 593.23 | 1319.97 | 0.51 | 2.81 | 1.3
CrSbSe3 | 35.4 | 82.12722 | 6.2 | 0.2 | 0.8 | 0 | 1.216 | 5.248 | 2.956 | 5.4 | 1.8 | 3 | 3 | 0 | 5.92 | 900.95 | 1608.55 | 0.324 | 2.846 | 1
PbBi2Se4 | 54.85714 | 134.4287 | 6.142857 | 0.4285714 | 0.5714286 | 0 | 1.217143 | 5.262857 | 2.348571 | 5.428571 | 2 | 3.428571 | 4.285714 | 6 | 5.257143 | 521.3643 | 1358.864 | 0.2357143 | 2.318571 | 1.17
NaBiTe2 | 49.5 | 121.7925345 | 4.5 | 0.5 | 0.5 | 0 | 1.4475 | 4.63 | 2 | 4.5 | 1.75 | 2.75 | 7.5 | 3.5 | 10.5 | 590.1 | 1378.8 | 0.4375 | 1.91825 | 0.63
PbSb2Te4 | 56 | 137.3029 | 5.857143 | 0.1428571 | 0.8571429 | 0 | 1.302857 | 5.08 | 2.348571 | 5.428571 | 2 | 3.428571 | 10 | 2 | 6 | 757.0786 | 1644.464 | 0.1928571 | 2.327143 | 0.79
Cu9BiS6 | 27.5 | 60.83065 | 5.1875 | 0.625 | 0.375 | 0 | 1.235 | 5.145625 | 3.9975 | 3.6875 | 1.4375 | 1.6875 | 6.25 | 0.875 | 5.31875 | 941.575 | 1981.35 | 0.4875 | 3.168125 | 0.39
Ag9SbS6 | 35.625 | 80.3106125 | 5.25 | 0.5625 | 0.4375 | 0 | 1.34125 | 5.133125 | 3.9975 | 3.6875 | 1.4375 | 1.6875 | 6.25 | 0 | 5.94375 | 896.0125 | 1806.0375 | 0.4115625 | 2.9 | 0.42
Pb3Bi4Se9 | 55.25 | 135.5100925 | 6.125 | 0.4375 | 0.5625 | 0 | 1.225625 | 5.216875 | 2.3325 | 5.375 | 2 | 3.375 | 4.375 | 6.125 | 5.2625 | 524.36875 | 1374.7125 | 0.234375 | 2.309375 | 0.6
K2Bi8Se13 | 49.73913 | 120.7182 | 5.782609 | 0.4347826 | 0.5652174 | 0 | 1.29087 | 5.17087 | 2.26087 | 5.217391 | 1.913043 | 3.304348 | 3.478261 | 4.869565 | 8.495652 | 495.563 | 1269.02 | 0.2878261 | 2.229913 | 1.28
Pb3Sb2Te6 | 60 | 148.2473 | 5.727273 | 0.2727273 | 0.7272727 | 0 | 1.332727 | 4.94 | 2.301818 | 5.272727 | 2 | 3.272727 | 10 | 3.818182 | 6.054545 | 722.3773 | 1642.132 | 0.1827273 | 2.248182 | 0.75
MnBiS2Cl | 31.4 | 72.700624 | 6.2 | 0.4 | 0.6 | 0 | 1.118 | 5.83 | 2.556 | 5.8 | 2 | 3.2 | 3 | 2.8 | 4.96 | 601.07 | 1148.51 | 0.5 | 2.44 | 1
K2Bi8Se13 | 49.73913 | 120.7182 | 5.782609 | 0.4347826 | 0.5652174 | 0 | 1.29087 | 5.17087 | 2.26087 | 5.217391 | 1.913043 | 3.304348 | 3.478261 | 4.869565 | 8.495652 | 495.563 | 1269.02 | 0.2878261 | 2.229913 | 1.3
Pb2BiS2I3 | 54.75 | 133.5282225 | 6.625 | 0.375 | 0.625 | 0 | 1.215 | 5.65125 | 1.485 | 5.75 | 2 | 3.75 | 7.5 | 5.25 | 5.225 | 459.6625 | 1083.325 | 0.30525 | 1.90875 | 0.81
PbSnS2 | 41 | 97.5105 | 6 | 0.5 | 0.5 | 0 | 1.1875 | 5.16 | 2.61 | 5 | 2 | 3 | 5 | 3.5 | 5.075 | 469.425 | 1498 | 0.44425 | 2.7175 | 0.65
K2Bi8Se13 | 49.73913 | 120.7182 | 5.782609 | 0.4347826 | 0.5652174 | 0 | 1.29087 | 5.17087 | 2.26087 | 5.217391 | 1.913043 | 3.304348 | 3.478261 | 4.869565 | 8.495652 | 495.563 | 1269.02 | 0.2878261 | 2.229913 | 1.28
AgSbS2 | 32.5 | 73.44005 | 6 | 0.25 | 0.75 | 0 | 1.185 | 5.4325 | 3.11 | 4.75 | 1.75 | 2.75 | 5 | 0 | 5.075 | 727.8 | 1536 | 0.46625 | 2.85 | 0.49
Pb2Sb2Se5 | 48.44444 | 116.9689 | 6.333333 | 0.2222222 | 0.7777778 | 0 | 1.21 | 5.216667 | 2.32 | 5.333333 | 2 | 3.333333 | 4.444444 | 3.111111 | 5.088889 | 606.7056 | 1473.706 | 0.2533333 | 2.428889 | 1.83
Tl9SbTe6 | 68.25 | 170.4256 | 5.4375 | 0.5625 | 0.4375 | 0 | 1.421875 | 4.161875 | 2.8725 | 4.25 | 2 | 2.25 | 10 | 7.875 | 6.75 | 651.5875 | 1585.7625 | 0.16125 | 2.050625 | 0.75
Cu6Sb4S9 | 27.47368 | 60.89 | 5.842105 | 0.3157895 | 0.6842105 | 0 | 1.154737 | 5.382105 | 3.296842 | 4.526316 | 1.684211 | 2.526316 | 5.263158 | 0 | 4.878947 | 801.4237 | 1704.955 | 0.5005263 | 3.031053 | 0.83
LiSbS2 | 21.5 | 48.20825 | 5.25 | 0.25 | 0.75 | 0 | 1.19 | 5.075 | 2 | 4.5 | 1.75 | 2.75 | 2.5 | 0 | 9.175 | 532.425 | 1318.5 | 1.3075 | 2.52 | 0.8
AgPbSbSe3 | 47 | 112.2847 | 6 | 0.3333333 | 0.6666667 | 0 | 1.268333 | 5.143333 | 2.813333 | 4.833333 | 1.833333 | 2.833333 | 5 | 2.333333 | 5.45 | 701.7333 | 1599.317 | 0.2558333 | 2.518333 | 0.52
Sn2Bi2Se5 | 48.44444 | 116.6867 | 6.111111 | 0.4444444 | 0.5555556 | 0 | 1.212222 | 5.27 | 2.666667 | 5.333333 | 2 | 3.333333 | 4.444444 | 3.111111 | 5.466667 | 505.4833 | 1504.817 | 0.2548889 | 2.548889 | 1.04
Cu5BiS4 | 29.2 | 65.497437 | 5.3 | 0.6 | 0.4 | 0 | 1.22 | 5.197 | 3.82 | 3.9 | 1.5 | 1.9 | 6 | 1.4 | 5.25 | 886.87 | 1890.53 | 0.486 | 3.103 | 0.3