## Sheet1
Composition | N_total | Mismatch | Avg at. wt. | avg s val e- | Pn s+p energy | chg s+p energy | Avg Pn-chg EN | Diff Pn-chg EN | Ionicity | Hybridisation | Ratio +3 Ph/-2 chg | avg ionic char | avg_polarizability(A^3) | range_Covalent_Radius | kappa
Cu2AgBiPbS4 | 9 | 0.25 | 86.60051 | 1.666667 | -0.606327 | -0.892588 | 2.468 | 8.3 | -0.738 | 1.022495 | 6.290598 | 0.02223323 | 5.233333 | 0.033256 | 0.4
Bi2SeO2 | 5 | -0.3333333 | 105.783908 | 2 | -0.606327 | -0.867054 | 2.196667 | -1.49 | -0.5533333 | 2.608696 | 3.384615 | 0.083149492 | 4.0372 | 0.08975556 | 0.9
Sb2Te3 | 5 | -0.3333333 | 125.264 | 2 | -0.631228 | -0.747591 | 2.08 | 2.2 | -0.08 | 2.222222 | 17.44737 | 0.0001499531 | 5.94 | 0.000225 | 1.6
Cu12Sb4S13 | 29 | 0.2307692 | 57.46379 | 1.586207 | -0.631228 | -0.892588 | 2.455294 | 25.34 | -0.79 | 0.9280742 | 125.8947 | 0.02476333 | 4.982759 | 0.0288 | 0.5
BiTeI | 3 | -0.5 | 154.4949 | 2 | -0.606327 | -0.747591 | 2.06 | 0.08 | -0.15 | 2.020202 | 1.888889 | 0.01937064 | 5.966667 | 0.003266667 | 0.6
Cu3SbSe3 | 7 | 0.3333333 | 78.46829 | 1.571429 | -0.631228 | -0.867054 | 2.425 | 5.6 | -0.69 | 0.8948546 | 7.815789 | 0.02246389 | 5.442857 | 0.01075556 | 0.49
Sn3As2Te6 | 11 | -0.1666667 | 115.5976 | 2 | -0.721167 | -0.747591 | 2.12 | 8.24 | -0.084 | 2.12766 | 45.72414 | 0.001482078 | 5.881818 | 0.008622222 | 0.71
Cu9BiS6 | 16 | 0.6666667 | 60.83065 | 1.4375 | -0.606327 | -0.892588 | 2.5 | 13.46 | -0.891 | 0.8183306 | 9.435897 | 0.02492138 | 5.31875 | 0.03662222 | 0.39
SbSI | 3 | -0.5 | 93.57682 | 2 | -0.631228 | -0.892588 | 2.315 | 0.53 | -0.215 | 2.439024 | 2.421053 | 0.01758266 | 4.833333 | 0.02535556 | 1.11
MnSb2Se4 | 7 | -0.25 | 87.75686 | 2 | -0.631228 | -0.867054 | 2.383333 | 6.1 | 0.1133333 | 2.970297 | 20.84211 | 0.03042176 | 5.4 | 0.01126667 | 1.4
AgSbS2 | 4 | 0 | 73.44005 | 1.75 | -0.631228 | -0.892588 | 2.403333 | 3.11 | -0.655 | 1.162791 | 4.842105 | 0.02123134 | 5.075 | 0.0458 | 0.49
PbSb2Te4 | 7 | -0.25 | 137.3029 | 2 | -0.631228 | -0.747591 | 2.083333 | 4.3 | -0.12 | 2.040816 | 23.26316 | 0.001966704 | 6 | 0.0026 | 0.79
Ge2Sb2Te5 | 9 | -0.2 | 114.0822 | 2 | -0.631228 | -0.747591 | 2.085714 | 6.4 | -0.055 | 2.150538 | 29.07895 | 0.0003466326 | 5.877778 | 0.004822222 | 0.5
Sn3Bi2Te6 | 11 | -0.1666667 | 139.9719 | 2 | -0.606327 | -0.747591 | 2.08 | 8.56 | -0.16 | 1.976285 | 22.66667 | 0.0009303015 | 6.445455 | 0.002022222 | 1.01
Ge3Bi2Te6 | 11 | -0.1666667 | 127.3992 | 2 | -0.606327 | -0.747591 | 2.08 | 8.56 | -0.082 | 2 | 22.66667 | 0.0004607253 | 6.009091 | 0.009622222 | 0.77
MnTl2As2S5 | 9 | -0.2 | 77.387783 | 2 | -0.721167 | -0.892588 | 2.465714 | 8.54 | -0.335 | 2.12766 | 31.72414 | 0.04107773 | 4.77 | 0.03185 | 0.31
NaSbS2 | 4 | 0 | 52.220442 | 1.75 | -0.631228 | -0.892588 | 2.403333 | 3.11 | -1.005 | 1.081081 | 4.842105 | 0.08701373 | 9 | 0.04728889 | 2.22
Sn2Sb2Se5 | 9 | -0.2 | 97.30444 | 2 | -0.631228 | -0.867054 | 2.407143 | 8.65 | -0.26 | 2.222222 | 26.05263 | 0.01786938 | 5.288889 | 0.01242222 | 0.95
GeSb4Te7 | 12 | -0.2857143 | 121.0708 | 2 | -0.631228 | -0.747591 | 2.081818 | 6.5 | -0.07 | 2.192982 | 81.42105 | 0.0002309366 | 5.916667 | 0.004822222 | 1.2
CuBiS2 | 4 | 0 | 84.1645925 | 1.75 | -0.606327 | -0.892588 | 2.393333 | 3.14 | -0.655 | 1.149425 | 3.145299 | 0.02329635 | 4.975 | 0.03662222 | 0.46
PbCuSbS3 | 6 | 0 | 81.45067 | 1.833333 | -0.631228 | -0.892588 | 2.368 | 3.64 | -0.8866667 | 1.229508 | 14.52632 | 0.01799043 | 4.8 | 0.02986875 | 0.81
Sb2Te3 | 5 | -0.3333333 | 125.264 | 2 | -0.631228 | -0.747591 | 2.08 | 2.2 | -0.08 | 2.222222 | 17.44737 | 0.0001499531 | 5.94 | 0.000225 | 2.4
GeAs2Te4 | 7 | -0.25 | 104.6933 | 2 | -0.721167 | -0.747591 | 2.126667 | 4.04 | 0.02333333 | 2.272727 | 30.48276 | 0.0007199897 | 5.242857 | 0.004822222 | 1.04
Sn2Sb2Te5 | 9 | -0.2 | 124.3267 | 2 | -0.631228 | -0.747591 | 2.085714 | 6.4 | -0.13 | 2.083333 | 29.07895 | 0.0007804938 | 6.233333 | 0.0006 | 0.85
SnAs2Te4 | 7 | -0.25 | 111.279 | 2 | -0.721167 | -0.747591 | 2.126667 | 4.04 | -0.02 | 2.255639 | 30.48276 | 0.001150939 | 5.471429 | 0.008622222 | 0.88
SiSb4Te7 | 12 | -0.2857143 | 117.3605 | 2 | -0.631228 | -0.747591 | 2.081818 | 6.5 | -0.064 | 2.242152 | 81.42105 | 0.0007609898 | 5.858333 | 0.0146 | 0.77
Sn2As2Te5 | 9 | -0.2 | 113.9181 | 2 | -0.721167 | -0.747591 | 2.122857 | 6.14 | -0.06 | 2.173913 | 38.10345 | 0.001394762 | 5.722222 | 0.008622222 | 0.66
Ag9SbS6 | 16 | 0.6666667 | 80.3106125 | 1.4375 | -0.631228 | -0.892588 | 2.504286 | 13.43 | -0.931 | 0.8038585 | 14.52632 | 0.02285973 | 5.94375 | 0.0458 | 0.42
NaAsS2 | 4 | 0 | 40.5108395 | 1.75 | -0.721167 | -0.892588 | 2.446667 | 2.98 | -0.935 | 1.104972 | 6.344828 | 0.08682415 | 8.425 | 0.04686667 | 2.22
TlBiS2 | 4 | 0 | 119.3739175 | 2 | -0.606327 | -0.892588 | 2.393333 | 3.14 | -0.43 | 1.941748 | 3.145299 | 0.03759936 | 5.2 | 0.04506667 | 0.875
CuPbBiSe3 | 6 | 0 | 119.434395 | 1.833333 | -0.606327 | -0.867054 | 2.4175 | 5.63 | -0.48 | 1.271186 | 5.076923 | 0.01702078 | 5.383333 | 0.01556875 | 0.56
AgPbBiSe3 | 6 | 0 | 126.8214 | 1.833333 | -0.606327 | -0.867054 | 2.4175 | 5.63 | -0.4966667 | 1.25523 | 5.076923 | 0.01609394 | 5.583333 | 0.020725 | 0.65
K2Bi8Se13 | 23 | -0.2307692 | 120.7182 | 1.913043 | -0.606327 | -0.867054 | 2.348095 | 16.99 | -0.608 | 1.449275 | 176 | 0.04836803 | 8.495652 | 0.1088889 | 1.3
LiSbSe2 | 5 | -0.3333333 | 71.65525 | 1.75 | -0.631228 | -0.867054 | 2.383333 | 3.05 | -0.9183333 | 1.401869 | 5.210526 | 0.08063264 | 9.625 | 0.009155556 | 0.6
PbBi4Se7 | 12 | -0.2857143 | 132.98679 | 2 | -0.606327 | -0.867054 | 2.357273 | 9.77 | -0.274 | 2.066116 | 47.38462 | 0.01443049 | 5.25 | 0.02068889 | 1.13
SnBi2Te4 | 7 | -0.25 | 149.5815 | 2 | -0.606327 | -0.747591 | 2.073333 | 4.36 | -0.1466667 | 1.986755 | 15.11111 | 0.0006967554 | 6.357143 | 0.002022222 | 0.82
BiSI | 3 | -0.5 | 122.65028 | 2 | -0.606327 | -0.892588 | 2.3 | 0.56 | -0.265 | 2.173913 | 1.57265 | 0.01937064 | 5.1 | 0.03406667 | 0.2
PbBi2Te4 | 7 | -0.25 | 162.223 | 2 | -0.606327 | -0.747591 | 2.073333 | 4.36 | -0.1533333 | 1.910828 | 15.11111 | 0.002302426 | 6.228571 | 0.002955556 | 0.83
PbBi6Te10 | 17 | -0.3 | 161.0048 | 2 | -0.606327 | -0.747591 | 2.07 | 8.88 | -0.14 | 1.960784 | 113.3333 | 0.001279359 | 6.247059 | 0.002955556 | 0.72
Bi8Te9 | 17 | -0.1111111 | 165.8966 | 2 | -0.606327 | -0.867054 | 2.062353 | 2.74 | -0.13 | 2 | 136 | 0.000398297 | 6.394118 | 0.003025 | 0.3
Sn3Sb2Se6 | 11 | -0.1666667 | 97.58273 | 2 | -0.631228 | -0.867054 | 2.425 | 11.2 | -0.27 | 2.192982 | 31.26316 | 0.01850749 | 5.372727 | 0.01242222 | 1.02
SiBi2Te4 | 7 | -0.25 | 136.6352 | 2 | -0.606327 | -0.747591 | 2.073333 | 4.36 | -0.08666667 | 2.097902 | 15.11111 | 0.001219949 | 6.028571 | 0.02135556 | 0.7
Ge2Bi2Te5 | 9 | -0.2 | 133.4645 | 2 | -0.606327 | -0.747591 | 2.077143 | 6.46 | -0.09 | 2 | 18.88889 | 0.0004483545 | 6.055556 | 0.009622222 | 0.92
Pb3Bi4Se9 | 16 | -0.2222222 | 135.5100925 | 2 | -0.606327 | -0.867054 | 2.386923 | 14.87 | -0.29 | 2 | 60.92308 | 0.01191785 | 5.2625 | 0.02068889 | 0.6
SbSeI | 3 | -0.5 | 109.2082 | 2 | -0.631228 | -0.867054 | 2.3 | 0.5 | -0.165 | 2.325581 | 2.605263 | 0.01693741 | 5.133333 | 0.008866667 | 0.93
SnBi2Se4 | 7 | -0.25 | 121.7872 | 2 | -0.606327 | -0.867054 | 2.373333 | 6.16 | -0.2766667 | 2.112676 | 13.53846 | 0.01791245 | 5.385714 | 0.01722222 | 1.07
Cu2Pb6Bi8S19 | 35 | -0.1578947 | 104.3254 | 1.942857 | -0.606327 | -0.892588 | 2.414074 | 32.86 | -0.46 | 1.766004 | 239.0427 | 0.01560528 | 4.814286 | 0.03376875 | 1.3
SiSb2Te4 | 7 | -0.25 | 111.7151 | 2 | -0.631228 | -0.747591 | 2.083333 | 4.3 | -0.05333333 | 2.255639 | 23.26316 | 0.001143215 | 5.8 | 0.0146 | 0.83
Ge2Sb2Te5 | 9 | -0.2 | 114.0822 | 2 | -0.631228 | -0.747591 | 2.085714 | 6.4 | -0.055 | 2.150538 | 29.07895 | 0.0003466326 | 5.877778 | 0.004822222 | 0.5
Bi2SeO5 | 8 | -0.6666667 | 72.1147175 | 2 | -0.606327 | -0.867054 | 2.196667 | -1.49 | -0.6266667 | 2.764977 | 3.384615 | 0.078021803 | 2.820625 | 0.08975556 | 1.1
Ge3Sb2Te6 | 11 | -0.1666667 | 111.5409 | 2 | -0.631228 | -0.747591 | 2.0875 | 8.5 | -0.062 | 2.083333 | 34.89474 | 0.0003827297 | 5.863636 | 0.004822222 | 0.91
Bi2TeO2 | 5 | -0.3333333 | 115.511908 | 2 | -0.606327 | -0.867054 | 2.046667 | -1.94 | -0.51 | 2.542373 | 3.777778 | 0.092413667 | 4.3772 | 0.1032667 | 0.91
Cu9SbS6 | 16 | 0.6666667 | 55.379375 | 1.4375 | -0.631228 | -0.892588 | 2.504286 | 13.43 | -0.886 | 0.8216927 | 14.52632 | 0.02481437 | 5.26875 | 0.0288 | 0.39
Cu3AsSe4 | 8 | 0 | 72.67494875 | 1.625 | -0.721167 | -0.867054 | 2.476 | 8.02 | -0.655 | 0.9029345 | 13.65517 | 0.0218073 | 4.95 | 0.009488889 | 2.7
TlPbBiSe3 | 6 | 0 | 142.9073 | 2 | -0.606327 | -0.867054 | 2.4175 | 5.63 | -0.33 | 1.818182 | 5.076923 | 0.0278951 | 5.533333 | 0.01806875 | 0.99
SnBi4Te7 | 12 | -0.2857143 | 153.986 | 2 | -0.606327 | -0.747591 | 2.070909 | 6.62 | -0.14 | 1.992032 | 52.88889 | 0.0005734629 | 6.316667 | 0.002022222 | 0.72
BiSbSe3 | 5 | -0.3333333 | 113.524074 | 2 | -0.631228 | -0.867054 | 2.425 | 5.6 | -0.235 | 2.247191 | 7.815789 | 0.01541734 | 5.08 | 0.01608889 | 0.6
Ag5SbS4 | 10 | 0.5 | 78.9365 | 1.5 | -0.631228 | -0.892588 | 2.474 | 8.27 | -0.885 | 0.8474576 | 9.684211 | 0.02293992 | 5.77 | 0.0458 | 0.34
Cu3BiSe3 | 7 | 0.3333333 | 90.92834 | 1.571429 | -0.606327 | -0.867054 | 2.4175 | 5.63 | -0.7025 | 0.8849558 | 5.076923 | 0.02278307 | 5.557143 | 0.01608889 | 1.1
Sn2Bi2Se5 | 9 | -0.2 | 116.6867 | 2 | -0.606327 | -0.867054 | 2.398571 | 8.71 | -0.285 | 2.105263 | 16.92308 | 0.01870637 | 5.466667 | 0.01722222 | 1.04
CuPbSbS3 | 6 | 0 | 81.45067 | 1.833333 | -0.631228 | -0.892588 | 2.4475 | 5.69 | -0.5633333 | 1.369863 | 7.263158 | 0.01799043 | 4.8 | 0.02986875 | 1.01
Bi4Te5 | 9 | -0.2 | 163.7691 | 2 | -0.606327 | -0.867054 | 2.064444 | 2.42 | -0.13 | 2 | 37.77778 | 0.000394746 | 6.344444 | 0.003025 | 0.3
SnSb2Te4 | 7 | -0.25 | 124.6614 | 2 | -0.631228 | -0.747591 | 2.083333 | 4.3 | -0.1133333 | 2.12766 | 23.26316 | 0.0005836 | 6.128571 | 0.0006 | 0.56
TlBiTe2 | 4 | 0 | 167.1409175 | 2 | -0.606327 | -0.747591 | 2.073333 | 2.18 | -0.2 | 1.709402 | 3.777778 | 0.009647065 | 6.5 | 0.003266667 | 1.2
BiSbTe3 | 5 | -0.3333333 | 142.708074 | 2 | -0.606327 | -0.867054 | 2.08 | 4.28 | 0.38 | 2.857143 | 5.666667 | 0.000275822 | 6.1 | 0.002155556 | 0.5
BiTeCl | 3 | -0.5 | 124.011 | 2 | -0.606327 | -0.867054 | 2.06 | 0.08 | -0.28 | 2.222222 | 1.888889 | 0.058210585 | 5.033333 | 0.04028889 | 1.5
Ge3Sb2Te6 | 11 | -0.1666667 | 111.5409 | 2 | -0.631228 | -0.747591 | 2.0875 | 8.5 | -0.05 | 2.136752 | 34.89474 | 0.0003827297 | 5.863636 | 0.004822222 | 0.57
Bi6Te7 | 13 | -0.1428571 | 165.1602 | 2 | -0.606327 | -0.867054 | 2.063077 | 2.58 | -0.13 | 2 | 79.33333 | 0.000397315 | 6.376923 | 0.003025 | 0.29
TlSbS2 | 4 | 0 | 97.568825 | 2 | -0.631228 | -0.892588 | 2.403333 | 3.11 | -0.405 | 2.040816 | 4.842105 | 0.03702332 | 5 | 0.03902222 | 1.2
Cu5SbS4 | 10 | 0.5 | 56.7754 | 1.5 | -0.631228 | -0.892588 | 2.474 | 8.27 | -0.8433333 | 0.8658009 | 9.684211 | 0.0248268 | 5.17 | 0.0288 | 0.33
Pb7Bi4Se13 | 24 | -0.1538462 | 138.033395 | 2 | -0.606327 | -0.867054 | 2.425294 | 25.07 | -0.3045455 | 1.943463 | 88 | 0.00917635 | 5.275 | 0.02068889 | 0.33
Cu3SbS4 | 8 | 0 | 55.08275 | 1.625 | -0.631228 | -0.892588 | 2.474 | 8.27 | -0.79 | 0.9280742 | 9.684211 | 0.02497052 | 4.7875 | 0.0288 | 2.7
Sb2Se3 | 5 | -0.3333333 | 96.08 | 2 | -0.631228 | -0.867054 | 2.35 | 3.55 | -0.21 | 2.380952 | 15.63158 | 0.01454086 | 4.92 | 0.0121 | 1
Tl3AsSe3 | 7 | 0.3333333 | 132.1359 | 2 | -0.721167 | -0.867054 | 2.4575 | 5.47 | -0.655 | 1.09589 | 10.24138 | 0.04239118 | 5.5 | 0.02082222 | 3.5
CuBi3S5 | 9 | -0.2 | 94.53523 | 1.888889 | -0.606327 | -0.892588 | 2.37 | 6.84 | -0.5075 | 1.538462 | 23.58974 | 0.02083587 | 4.822222 | 0.03662222 | 1.12
GeBi2Te4 | 7 | -0.25 | 142.99582 | 2 | -0.606327 | -0.747591 | 2.073333 | 4.36 | -0.1033333 | 2 | 15.11111 | 0.0004271749 | 6.128571 | 0.009622222 | 0.89
AgSbSe2 | 4 | 0 | 96.88705 | 1.75 | -0.631228 | -0.867054 | 2.383333 | 3.05 | -0.555 | 1.111111 | 5.210526 | 0.01925132 | 5.525 | 0.02308889 | 0.77
TlSbTe2 | 4 | 0 | 145.335825 | 2 | -0.631228 | -0.747591 | 2.083333 | 2.15 | -0.175 | 1.785714 | 5.815789 | 0.009897971 | 6.3 | 0.003088889 | 1.4
Pb6Bi2Se9 | 17 | -0.1111111 | 139.5177 | 2 | -0.606327 | -0.867054 | 2.453636 | 18.91 | -0.3125 | 1.913876 | 30.46154 | 0.007456797 | 5.282353 | 0.02068889 | 1.1
Sn3As2Se6 | 11 | -0.1666667 | 89.06665 | 2 | -0.721167 | -0.867054 | 2.4575 | 10.94 | -0.214 | 2.272727 | 40.96552 | 0.01633172 | 4.954545 | 0.01242222 | 0.26
GeAs2Se4 | 7 | -0.25 | 76.89903 | 2 | -0.721167 | -0.867054 | 2.426667 | 5.84 | -0.1066667 | 2.439024 | 27.31034 | 0.01152633 | 4.271429 | 0.0006 | 0.74
Cu3AsS3 | 7 | 0.3333333 | 51.67966 | 1.571429 | -0.721167 | -0.892588 | 2.48 | 5.56 | -0.755 | 0.9367681 | 9.517241 | 0.02364032 | 4.728571 | 0.02162222 | 1.1
Bi2Te2S | 5 | -0.3333333 | 141.045348 | 2 | -0.606327 | -0.747591 | 2.068 | 2.26 | 0.09 | 1.840491 | 11.33333 | 0.01076604 | 5.74 | 0.03495556 | 1.23
Tl3SbS3 | 7 | 0.3333333 | 118.7297 | 2 | -0.631228 | -0.892588 | 2.4475 | 5.69 | -0.4525 | 1.834862 | 7.263158 | 0.04471477 | 5.442857 | 0.03902222 | 0.42
TlAsS2 | 4 | 0 | 85.8592225 | 2 | -0.721167 | -0.892588 | 2.446667 | 2.98 | -0.335 | 2.12766 | 6.344828 | 0.03533718 | 4.425 | 0.03606667 | 0.95
Bi2TeSe2 | 5 | -0.3333333 | 140.696148 | 2 | -0.606327 | -0.867054 | 2.338 | 3.61 | -1.15 | 1.492537 | 15.63158 | 0.01492764 | 5.58 | 0.01535556 | 0.81
Cu3AsS4 | 8 | 0 | 49.22794875 | 1.625 | -0.721167 | -0.892588 | 2.5 | 8.14 | -0.755 | 0.9367681 | 12.68966 | 0.02382956 | 4.5 | 0.02162222 | 3.02
PbBi4Se7 | 12 | -0.2857143 | 132.98679 | 2 | -0.606327 | -0.867054 | 2.357273 | 9.77 | -0.274 | 2.066116 | 47.38462 | 0.01443049 | 5.25 | 0.02068889 | 1
GeAs4Se7 | 12 | -0.2857143 | 77.0847 | 2 | -0.721167 | -0.867054 | 2.415455 | 9.13 | -0.092 | 2.512563 | 88.82759 | 0.0101599 | 4.158333 | 0.0006 | 0.75
CuBiSe2 | 4 | 0 | 107.6115925 | 1.75 | -0.606327 | -0.867054 | 2.373333 | 3.08 | -0.555 | 1.098901 | 3.384615 | 0.02123134 | 5.425 | 0.01608889 | 1.1
GeBi4Te7 | 12 | -0.2857143 | 150.14429 | 2 | -0.606327 | -0.747591 | 2.070909 | 6.62 | -0.114 | 2 | 52.88889 | 0.0004098947 | 6.183333 | 0.009622222 | 0.75
Sn2Bi2Te5 | 9 | -0.2 | 143.709 | 2 | -0.606327 | -0.747591 | 2.077143 | 6.46 | -0.155 | 1.980198 | 18.88889 | 0.000845256 | 6.411111 | 0.002022222 | 0.86
GeBi4Te7 | 12 | -0.2857143 | 150.14429 | 2 | -0.606327 | -0.747591 | 2.070909 | 6.62 | -0.11 | 2.016129 | 52.88889 | 0.0004098947 | 6.183333 | 0.009622222 | 0.64
Sb2TeSe2 | 5 | -0.3333333 | 105.808 | 2 | -0.631228 | -0.867054 | 2.35 | 3.55 | -1.1 | 1.612903 | 15.63158 | 0.01369309 | 5.26 | 0.009488889 | 1.4
CuBiSeO | 4 | 0 | 91.8714425 | 1.75 | -0.606327 | -0.867054 | 2.285 | 0.53 | -0.775 | 1.183432 | 1.692308 | 0.074657943 | 4.67325 | 0.08031875 | 1
GeSb2Se4 | 7 | -0.25 | 90.28143 | 2 | -0.631228 | -0.867054 | 2.083333 | 4.3 | -0.2 | 2.290076 | 20.84211 | 0.01564735 | 4.928571 | 0.008622222 | 0.92
Tl9SbTe6 | 16 | 0.6666667 | 170.4256 | 2 | -0.631228 | -0.747591 | 2.092857 | 10.55 | -0.251 | 1.54321 | 17.44737 | 0.01340946 | 6.75 | 0.003088889 | 0.75
Cu4Bi4S9 | 17 | -0.1111111 | 81.09997 | 1.764706 | -0.606327 | -0.892588 | 2.407692 | 15.14 | -0.655 | 1.149425 | 56.61538 | 0.02319087 | 4.852941 | 0.03662222 | 0.44
AgSbS2 | 4 | 0 | 73.44005 | 1.75 | -0.631228 | -0.892588 | 2.403333 | 3.11 | -0.655 | 1.162791 | 4.842105 | 0.02123134 | 5.075 | 0.0458 | 0.402
PbAs2Te4 | 7 | -0.25 | 123.9205 | 2 | -0.721167 | -0.747591 | 2.126667 | 4.04 | -0.02666667 | 2.158273 | 30.48276 | 0.001562447 | 5.342857 | 0.01315556 | 0.83
PbSb4Te7 | 12 | -0.2857143 | 132.2867 | 2 | -0.631228 | -0.747591 | 2.081818 | 6.5 | -0.104 | 2.109705 | 81.42105 | 0.001299283 | 5.975 | 0.0026 | 0.73
PbBi4Te7 | 12 | -0.2857143 | 161.3601 | 2 | -0.606327 | -0.747591 | 2.070909 | 6.62 | -0.144 | 1.945525 | 52.88889 | 0.00160892 | 6.241667 | 0.002955556 | 0.72
As2S3 | 5 | -0.3333333 | 49.208236 | 2 | -0.721167 | -0.892588 | 2.42 | 3.38 | -0.17 | 2.941176 | 19.03448 | 0.009410535 | 3.46 | 0.007225 | 0.29
Sb2S3 | 5 | -0.3333333 | 67.9436 | 2 | -0.631228 | -0.892588 | 2.368 | 3.64 | -0.31 | 2.631579 | 14.52632 | 0.01627583 | 4.38 | 0.0324 | 1
PbBi4Te7 | 12 | -0.2857143 | 161.3601 | 2 | -0.606327 | -0.747591 | 2.070909 | 6.62 | -0.144 | 1.945525 | 52.88889 | 0.00160892 | 6.241667 | 0.002955556 | 0.52
BiSeI | 3 | -0.5 | 138.2816 | 2 | -0.606327 | -0.867054 | 2.285 | 0.53 | -0.215 | 2.083333 | 1.692308 | 0.01868533 | 5.4 | 0.01508889 | 0.28
AgGeBiSe3 | 6 | 0 | 104.3898 | 1.833333 | -0.606327 | -0.867054 | 2.4175 | 5.63 | -0.34 | 1.5 | 5.076923 | 0.01924704 | 5.466667 | 0.02431875 | 0.52
Cu6Sb4S9 | 19 | 0.1111111 | 60.89 | 1.684211 | -0.631228 | -0.892588 | 2.527 | 21.17 | -0.403 | 1.158749 | 21.78947 | 0.02346564 | 4.878947 | 0.0288 | 0.83
GeBi2Se4 | 7 | -0.25 | 115.2015 | 2 | -0.606327 | -0.867054 | 2.073333 | 4.36 | -0.2333333 | 2.12766 | 13.53846 | 0.01681229 | 5.157143 | 0.0168 | 0.85
Si2Sb2Te5 | 9 | -0.2 | 104.1879 | 2 | -0.631228 | -0.747591 | 2.085714 | 6.4 | -0.04 | 2.272727 | 29.07895 | 0.00158255 | 5.722222 | 0.0146 | 0.69
Ag2CdBi6Se11 | 20 | -0.1818182 | 122.529481 | 1.9 | -0.606327 | -0.867054 | 2.362941 | 15.93 | -0.4355556 | 1.415094 | 111.6923 | 0.02140649 | 5.46 | 0.02106875 | 0.5
Cs4Cu3Bi9S17 | 33 | -0.05882353 | 95.40015 | 1.787879 | -0.606327 | -0.892588 | 2.386154 | 25.68 | -1.010625 | 1.098901 | 240.6154 | 0.06354185 | 11.34545 | 0.20146875 | 0.71
SiAs4Te7 | 12 | -0.2857143 | 101.747655 | 2 | -0.721167 | -0.747591 | 2.129091 | 5.98 | 0.048 | 2.415459 | 106.6897 | 0.001333695 | 5.091667 | 0.009955556 | 0.85
PbBi2Se4 | 7 | -0.25 | 134.4287 | 2 | -0.606327 | -0.867054 | 2.373333 | 6.16 | -0.2833333 | 2.027027 | 12.5812 | 0.01302272 | 5.257143 | 0.02068889 | 1.17
Cu3SbSe4 | 8 | 0 | 78.52975 | 1.625 | -0.631228 | -0.867054 | 2.45 | 8.15 | -0.69 | 0.8948546 | 10.42105 | 0.02284424 | 5.2375 | 0.01075556 | 2.9
Pb3Bi2S6 | 11 | -0.1666667 | 111.9961 | 2 | -0.606327 | -0.892588 | 2.44 | 11.44 | -0.402 | 2.118644 | 18.87179 | 0.01096167 | 4.781818 | 0.04402222 | 0.67
Cu4Bi4Se9 | 17 | -0.1111111 | 105.9262 | 1.764706 | -0.606327 | -0.867054 | 2.386923 | 14.87 | -0.555 | 1.098901 | 60.92308 | 0.02113301 | 5.329412 | 0.01608889 | 0.29
NaSbTe2 | 4 | 0 | 99.987442 | 1.75 | -0.631228 | -0.747591 | 2.083333 | 2.15 | -0.775 | 1.005025 | 5.815789 | 0.05312885 | 10.3 | 0.006955556 | 0.68
CsSbS2 | 4 | 0 | 79.6993575 | 1.75 | -0.631228 | -0.892588 | 2.403333 | 3.11 | -1.415 | 0.9661836 | 4.842105 | 0.09784333 | 18 | 0.2666 | 1.2
PbBi2Se4 | 7 | -0.25 | 134.4287 | 2 | -0.606327 | -0.867054 | 2.373333 | 6.16 | -0.2833333 | 2.027027 | 13.53846 | 0.01302272 | 5.257143 | 0.02068889 | 0.4
SnSb2Te4 | 7 | -0.25 | 124.6614 | 2 | -0.631228 | -0.747591 | 2.083333 | 4.3 | -0.1133333 | 2.12766 | 23.26316 | 0.0005836 | 6.128571 | 0.0006 | 0.9
GeSb4Te7 | 12 | -0.2857143 | 121.0708 | 2 | -0.631228 | -0.747591 | 2.081818 | 6.5 | -0.074 | 2.173913 | 81.42105 | 0.0002309366 | 5.916667 | 0.004822222 | 0.89
Ag3SbS3 | 7 | 0.3333333 | 77.36609 | 1.571429 | -0.631228 | -0.892588 | 2.4475 | 5.69 | -0.8275 | 0.9090909 | 7.263158 | 0.02278307 | 5.571429 | 0.0458 | 1.177
Bi2Te3 | 5 | -0.3333333 | 160.152148 | 2 | -0.606327 | -0.747591 | 2.068 | 2.26 | -0.13 | 2 | 11.33333 | 0.000383693 | 6.26 | 0.003025 | 1.7
Bi8Te9 | 17 | -0.1111111 | 165.8966 | 2 | -0.606327 | -0.867054 | 2.062353 | 2.74 | -0.13 | 2 | 136 | 0.000398297 | 6.394118 | 0.003025 | 0.3
Sn2As2Se5 | 9 | -0.2 | 86.89591 | 2 | -0.721167 | -0.867054 | 2.444286 | 8.39 | -0.19 | 2.325581 | 34.13793 | 0.01503736 | 4.777778 | 0.01242222 | 0.34
Sb2Se3 | 5 | -0.3333333 | 96.08 | 2 | -0.631228 | -0.867054 | 2.35 | 3.55 | -0.21 | 2.380952 | 15.63158 | 0.01454086 | 4.92 | 0.0121 | 0.9
AgBiS2 | 4 | 0 | 95.2451425 | 1.75 | -0.606327 | -0.892588 | 2.393333 | 3.14 | -0.68 | 1.129944 | 3.145299 | 0.02208187 | 5.275 | 0.05095556 | 0.68
GeSb2Te4 | 7 | -0.25 | 118.0757 | 2 | -0.631228 | -0.747591 | 2.083333 | 4.3 | -0.07 | 2.142857 | 23.26316 | 0.0002834711 | 5.9 | 0.004822222 | 1.08
As2Se3 | 5 | -0.3333333 | 77.344636 | 2 | -0.721167 | -0.867054 | 2.402 | 3.29 | -0.07 | 2.631579 | 20.48276 | 0.008075028 | 4 | 0.000225 | 0.14
PbSb2Se4 | 7 | -0.25 | 109.5086 | 2 | -0.631228 | -0.867054 | 2.383333 | 6.1 | -0.25 | 2.173913 | 20.84211 | 0.01166576 | 5.028571 | 0.01695556 | 0.4
Cu3SbS3 | 7 | 0.3333333 | 58.37086 | 1.571429 | -0.631228 | -0.892588 | 2.4475 | 5.69 | -0.79 | 0.9280742 | 7.263158 | 0.02454678 | 5.057143 | 0.0288 | 0.3
SnAs4Te7 | 12 | -0.2857143 | 109.2997 | 2 | -0.721167 | -0.747591 | 2.129091 | 5.98 | 0.012 | 2.325581 | 106.6897 | 0.00088256 | 5.283333 | 0.008622222 | 0.78
AgSbTe2 | 4 | 0 | 121.20705 | 1.75 | -0.631228 | -0.747591 | 2.083333 | 2.15 | -0.425 | 1.075269 | 5.815789 | 0.001202566 | 6.375 | 0.0062 | 0.7
Pb5Bi6Se14 | 25 | -0.2142857 | 135.8128888 | 2 | -0.606327 | -0.867054 | 2.391 | 23.58 | -0.2918182 | 1.992754 | 142.1538 | 0.01160095 | 5.264 | 0.02068889 | 0.35
Ge4Bi2Te7 | 13 | -0.1428571 | 123.2001 | 2 | -0.606327 | -0.747591 | 2.082222 | 10.66 | -0.07666667 | 2 | 26.44444 | 0.0004687853 | 5.976923 | 0.009622222 | 0.5
Pb3Sb2Se6 | 11 | -0.1666667 | 121.7164 | 2 | -0.631228 | -0.867054 | 2.425 | 11.2 | -0.282 | 2.03252 | 31.26316 | 0.008760214 | 5.127273 | 0.01695556 | 0.76
Pb2Bi2Te5 | 9 | -0.2 | 163.3734 | 2 | -0.606327 | -0.747591 | 2.077143 | 6.46 | -0.165 | 1.869159 | 18.88889 | 0.002991621 | 6.211111 | 0.002955556 | 0.72
Ge2Sb2Se5 | 9 | -0.2 | 87.06 | 2 | -0.631228 | -0.867054 | 2.407143 | 8.65 | -0.195 | 2.247191 | 26.05263 | 0.0161794 | 4.933333 | 0.008622222 | 0.81
AgBiTe2 | 4 | 0 | 143.0121425 | 1.75 | -0.606327 | -0.747591 | 2.073333 | 2.18 | -0.45 | 1.04712 | 3.777778 | 0.001226145 | 6.575 | 0.005488889 | 0.76
Bi2Te2Se | 5 | -0.3333333 | 150.424148 | 2 | -0.606327 | -0.747591 | 2.338 | 3.61 | 0.1666667 | 1.764706 | 15.63158 | 0.009630264 | 5.92 | 0.01535556 | 0.9
Tl9BiTe6 | 16 | 0.6666667 | 175.8769 | 2 | -0.606327 | -0.747591 | 2.088571 | 10.58 | -0.256 | 1.531394 | 11.33333 | 0.01322267 | 6.8 | 0.003266667 | 0.5
AgBi3S5 | 9 | -0.2 | 99.45992 | 1.888889 | -0.606327 | -0.892588 | 2.37 | 6.84 | -0.52 | 1.520913 | 23.58974 | 0.02022643 | 4.955556 | 0.05095556 | 0.75
BiSe | 2 | 0 | 143.970185 | 2 | -0.606327 | -0.867054 | 2.285 | 0.53 | -0.26 | 2.12766 | 1.692308 | 0.01695399 | 5.6 | 0.0225 | 0.1
CuSbS2 | 4 | 0 | 62.3595 | 1.75 | -0.631228 | -0.892588 | 2.403333 | 3.11 | -0.63 | 1.183432 | 4.842105 | 0.02247363 | 4.775 | 0.0288 | 1.44
PbSb4Se7 | 12 | -0.2857143 | 103.9133 | 2 | -0.631228 | -0.867054 | 2.368182 | 9.65 | -0.234 | 2.252252 | 72.94737 | 0.01290459 | 4.983333 | 0.01695556 | 0.81
SnSb4Se7 | 12 | -0.2857143 | 96.53917 | 2 | -0.631228 | -0.867054 | 2.368182 | 9.65 | -0.23 | 2.314815 | 72.94737 | 0.01588852 | 5.058333 | 0.01242222 | 0.82
MnBiS2Cl | 5 | -0.3333333 | 72.700624 | 2 | -0.606327 | -0.892588 | 2.393333 | 3.14 | 0.1266667 | 3.703704 | 3.145299 | 0.06344464 | 4.96 | 0.044825 | 1
PbBi2S4 | 7 | -0.25 | 107.6321 | 2 | -0.606327 | -0.892588 | 2.393333 | 6.28 | -0.3833333 | 2.205882 | 12.5812 | 0.01454562 | 4.742857 | 0.04402222 | 0.57
Ge3As2Se6 | 11 | -0.1666667 | 76.49393 | 2 | -0.721167 | -0.867054 | 2.4575 | 10.94 | -0.136 | 2.304147 | 40.96552 | 0.01415254 | 4.518182 | 0.0006 | 0.66
NaSbSe2 | 4 | 0 | 75.667442 | 1.75 | -0.631228 | -0.867054 | 2.383333 | 3.05 | -0.905 | 1.036269 | 5.210526 | 0.08453879 | 9.45 | 0.02426667 | 1.4
K2Bi8Se13 | 23 | -0.2307692 | 120.7182 | 1.913043 | -0.606327 | -0.867054 | 2.348095 | 16.99 | -0.608 | 1.449275 | 176 | 0.04836803 | 8.495652 | 0.1088889 | 1.28
Ge2Bi2Se5 | 9 | -0.2 | 106.4423 | 2 | -0.606327 | -0.867054 | 2.398571 | 8.71 | -0.22 | 2.12766 | 16.92308 | 0.01705335 | 5.111111 | 0.0168 | 0.55
Sb2Te2Se | 5 | -0.3333333 | 115.536 | 2 | -0.631228 | -0.747591 | 2.35 | 3.55 | 0.1733333 | 1.973684 | 15.63158 | 0.008896116 | 5.6 | 0.009488889 | 1.6
SnAs2Se4 | 7 | -0.25 | 83.48474 | 2 | -0.721167 | -0.867054 | 2.426667 | 5.84 | -0.15 | 2.419355 | 27.31034 | 0.01278786 | 4.5 | 0.01242222 | 0.58
GeBi4Se7 | 12 | -0.2857143 | 121.771 | 2 | -0.606327 | -0.867054 | 2.357273 | 9.77 | -0.244 | 2.12766 | 47.38462 | 0.01660479 | 5.191667 | 0.0168 | 0.9
Bi2S3 | 5 | -0.3333333 | 102.831748 | 2 | -0.606327 | -0.892588 | 2.356 | 3.7 | -0.36 | 2.325581 | 9.435897 | 0.01809732 | 4.7 | 0.0484 | 2.06
CuSbTe2 | 5 | 0.5 | 110.1265 | 1.75 | -0.631228 | -0.747591 | 2.083333 | 2.15 | 0.03 | 1.477833 | 5.815789 | 0.001672447 | 6.075 | 0.0002 | 1.3
AgBiSe2 | 4 | 0 | 118.6921425 | 1.75 | -0.606327 | -0.867054 | 2.373333 | 3.08 | -0.58 | 1.081081 | 3.384615 | 0.02005678 | 5.725 | 0.02575556 | 0.62
K2Bi8Se13 | 23 | -0.2307692 | 120.7182 | 1.913043 | -0.606327 | -0.867054 | 2.348095 | 16.99 | -0.608 | 1.449275 | 176 | 0.04836803 | 8.495652 | 0.1088889 | 3.1
CuBiTeO | 4 | 0 | 104.0314425 | 1.75 | -0.606327 | -0.867054 | 2.06 | 0.08 | -0.71 | 1.162791 | 1.888889 | 0.07625259 | 5.09825 | 0.08495 | 0.49
Ge2Sb2Te5 | 9 | -0.2 | 114.0822 | 2 | -0.631228 | -0.747591 | 2.085714 | 6.4 | -0.065 | 2.105263 | 29.07895 | 0.0003466326 | 5.877778 | 0.004822222 | 1.09
PbCuSbS3 | 7 | -0.25 | 81.45067 | 1.833333 | -0.631228 | -0.892588 | 2.4475 | 5.69 | -0.7283333 | 1.433692 | 7.263158 | 0.01799043 | 4.8 | 0.02986875 | 0.65
AgAsSe2 | 4 | 0 | 85.1774475 | 1.75 | -0.721167 | -0.867054 | 2.426667 | 2.92 | -0.485 | 1.136364 | 6.827586 | 0.01662807 | 4.95 | 0.02815556 | 0.45
SiBi4Te7 | 12 | -0.2857143 | 146.433915 | 2 | -0.606327 | -0.747591 | 2.070909 | 6.62 | -0.104 | 2.057613 | 52.88889 | 0.0008943712 | 6.125 | 0.02135556 | 0.63
MnSbS2Cl | 5 | -0.3333333 | 55.25655 | 2 | -0.631228 | -0.892588 | 2.403333 | 3.11 | 0.1516667 | 4.081633 | 4.842105 | 0.06261995 | 4.8 | 0.036225 | 1.1
Cu3BiS3 | 7 | 0.3333333 | 70.83091 | 1.571429 | -0.606327 | -0.892588 | 2.44 | 5.72 | -0.8025 | 0.9174312 | 4.717949 | 0.02488803 | 5.171429 | 0.03662222 | 0.32
Bi2Se3 | 5 | -0.3333333 | 130.968148 | 2 | -0.606327 | -0.867054 | 2.338 | 3.61 | -0.26 | 2.12766 | 10.15385 | 0.01627583 | 5.24 | 0.0225 | 2.4
Cu5BiS4 | 10 | 0.5 | 65.497437 | 1.5 | -0.606327 | -0.892588 | 2.468 | 8.3 | -0.8516667 | 0.8595989 | 6.290598 | 0.0250296 | 5.25 | 0.03662222 | 0.3
CdSnBi4Se8 | 14 | -0.25 | 121.33732 | 2 | -0.606327 | -0.867054 | 2.373333 | 12.32 | -0.3183333 | 1.910828 | 54.15385 | 0.02202279 | 5.35 | 0.01641875 | 0.69
CuPbBiS3 | 6 | 0 | 95.987395 | 1.833333 | -0.606327 | -0.892588 | 2.44 | 5.72 | -0.6033333 | 1.282051 | 4.717949 | 0.01868716 | 4.933333 | 0.03376875 | 0.54
Pb3Sb2Te6 | 11 | -0.1666667 | 148.2473 | 2 | -0.631228 | -0.747591 | 2.0875 | 8.5 | -0.152 | 1.915709 | 34.89474 | 0.002978806 | 6.054545 | 0.0026 | 0.75
SnBi2Se4 | 7 | -0.25 | 121.7872 | 2 | -0.606327 | -0.867054 | 2.373333 | 6.16 | -0.2766667 | 2.112676 | 13.53846 | 0.01791245 | 5.385714 | 0.01722222 | 0.95
Rb2ZnBi2Se5 | 10 | 0 | 104.908634 | 1.8 | -0.606327 | -0.867054 | 2.398571 | 8.71 | -1.072 | 0.9940358 | 16.92308 | 0.08455677 | 13.48 | 0.13125 | 0.58
As2Te3 | 5 | -0.3333333 | 106.528636 | 2 | -0.721167 | -0.747591 | 2.132 | 1.94 | 0.06 | 2.439024 | 22.86207 | 0.000383693 | 5.02 | 0.0064 | 0.9
BiSCl | 3 | -0.5 | 92.16636 | 2 | -0.606327 | -0.892588 | 2.3 | 0.56 | -0.395 | 2.409639 | 1.57265 | 0.04816295 | 4.166667 | 0.04615556 | 0.53
K2Bi8Se13 | 23 | -0.2307692 | 120.7182 | 1.913043 | -0.606327 | -0.867054 | 2.348095 | 16.99 | -0.884 | 1.204819 | 176 | 0.04836803 | 8.495652 | 0.1088889 | 1.28
Sn3Bi2Se6 | 11 | -0.1666667 | 113.441 | 2 | -0.606327 | -0.867054 | 2.4175 | 11.26 | -0.29 | 2.10084 | 20.30769 | 0.01916871 | 5.518182 | 0.01722222 | 1.16
BiTeBr | 3 | -0.5 | 138.8281 | 2 | -0.606327 | -0.747591 | 2.06 | 0.08 | -1.315 | 1.694915 | 1.888889 | 0.04095716 | 5.333333 | 0.01762222 | 1.3
LiSbS2 | 4 | 0 | 48.20825 | 1.75 | -0.631228 | -0.892588 | 2.403333 | 3.11 | -0.765 | 1.369863 | 4.842105 | 0.08312209 | 9.175 | 0.02595556 | 0.8
SnBi4Se7 | 12 | -0.2857143 | 125.6126 | 2 | -0.606327 | -0.867054 | 2.070909 | 6.62 | -0.27 | 2.118644 | 47.38462 | 0.01726296 | 5.325 | 0.01722222 | 1.09
PbBi2Te4 | 7 | -0.25 | 162.223 | 2 | -0.606327 | -0.747591 | 2.073333 | 4.36 | -0.1533333 | 1.910828 | 15.11111 | 0.002302426 | 6.228571 | 0.002955556 | 1.6
Pb3As2Te6 | 11 | -0.1666667 | 139.7312 | 2 | -0.721167 | -0.747591 | 2.12 | 8.24 | -0.096 | 1.976285 | 45.72414 | 0.002391097 | 5.636364 | 0.01315556 | 0.63
NaBiTe2 | 4 | 0 | 121.7925345 | 1.75 | -0.606327 | -0.747591 | 2.073333 | 2.18 | -0.56 | 1.282051 | 3.777778 | 0.0524872 | 10.5 | 0.006066667 | 0.63
Pb2Bi2Te5 | 9 | -0.2 | 163.3734 | 2 | -0.606327 | -0.747591 | 2.077143 | 6.46 | -0.165 | 1.869159 | 18.88889 | 0.002991621 | 6.211111 | 0.002955556 | 0.67
PbBi8Te13 | 22 | -0.3076923 | 160.811 | 2 | -0.606327 | -0.747591 | 2.069524 | 11.14 | -0.1377778 | 1.969365 | 196.4444 | 0.00108878 | 6.25 | 0.002955556 | 0.73
AgBiTe2 | 4 | 0 | 143.0121425 | 1.75 | -0.606327 | -0.747591 | 2.073333 | 2.18 | -0.45 | 1.04712 | 3.777778 | 0.001226145 | 6.575 | 0.005488889 | 2.5
TlBiSe2 | 4 | 0 | 142.8209175 | 2 | -0.606327 | -0.867054 | 2.373333 | 3.08 | -0.33 | 1.801802 | 3.384615 | 0.0352334 | 5.65 | 0.02142222 | 1.1
TlPbBiS3 | 6 | 0 | 119.4603 | 2 | -0.606327 | -0.892588 | 2.44 | 5.72 | -0.33 | 1.818182 | 4.717949 | 0.02976211 | 5.083333 | 0.03801875 | 0.88
CuSbSe2 | 4 | 0 | 85.8065 | 1.75 | -0.631228 | -0.867054 | 2.383333 | 3.05 | -0.53 | 1.129944 | 5.210526 | 0.02045369 | 5.225 | 0.01075556 | 1.49
Pb2Sb2Se5 | 9 | -0.2 | 116.9689 | 2 | -0.631228 | -0.867054 | 2.407143 | 8.65 | -0.27 | 2.083333 | 26.05263 | 0.009923172 | 5.088889 | 0.01695556 | 1.83
Ge2As2Se5 | 9 | -0.2 | 76.65146 | 2 | -0.721167 | -0.867054 | 2.444286 | 8.39 | -0.125 | 2.352941 | 41.25 | 0.0131891 | 4.422222 | 0.0006 | 0.67
Pb2Sb2Te5 | 9 | -0.2 | 143.9911 | 2 | -0.631228 | -0.747591 | 2.085714 | 6.4 | -0.14 | 1.960784 | 29.07895 | 0.002657581 | 6.033333 | 0.0026 | 0.71
Pb2Bi2Se5 | 9 | -0.2 | 136.3512 | 2 | -0.606327 | -0.867054 | 2.398571 | 8.71 | -0.295 | 1.980198 | 16.92308 | 0.01102945 | 5.266667 | 0.02068889 | 0.94
BiSe | 2 | 0 | 143.970185 | 2 | -0.606327 | -0.867054 | 2.285 | 0.53 | -0.26 | 2.12766 | 1.692308 | 0.016953986 | 5.6 | 0.0225 | 0.6
Pb3Bi2Se6 | 11 | -0.1666667 | 137.5746 | 2 | -0.606327 | -0.867054 | 2.4175 | 11.26 | -0.302 | 1.953125 | 20.30769 | 0.009691828 | 5.272727 | 0.02068889 | 1.17
SnSb4Te7 | 12 | -0.2857143 | 124.9125 | 2 | -0.631228 | -0.747591 | 2.081818 | 6.5 | -0.1 | 2.164502 | 81.42105 | 0.0004152947 | 6.05 | 0.0006 | 0.78
CrSbSe3 | 5 | -0.3333333 | 82.12722 | 1.8 | -0.631228 | -0.867054 | 2.425 | 5.6 | 0.275 | 3.389831 | 7.815789 | 0.03032096 | 5.92 | 0.008066667 | 1
KSbSe2 | 4 | 0 | 79.694575 | 1.75 | -0.631228 | -0.867054 | 2.383333 | 3.05 | -1.105 | 1.005025 | 5.210526 | 0.09310538 | 14.4 | 0.1138667 | 1.3
In2BiSe4I | 8 | -0.4 | 110.170105 | 2 | -0.606327 | -0.867054 | 2.444 | 8.18 | -0.342 | 1.82704 | 6.769231 | 0.02911561 | 5.875 | 0.01416875 | 0.3
RbSbS2 | 4 | 0 | 67.83995 | 1.75 | -0.631228 | -0.892588 | 2.403333 | 3.11 | -1.3 | 0.9950249 | 4.842105 | 0.09553719 | 14.925 | 0.2056222 | 1.6
MnSb2Se4 | 7 | -0.25 | 87.75686 | 2 | -0.631228 | -0.867054 | 2.383333 | 6.1 | 0.1133333 | 2.970297 | 20.84211 | 0.03042176 | 5.4 | 0.01126667 | 1.4
GeSb4Se7 | 12 | -0.2857143 | 92.6975 | 2 | -0.631228 | -0.867054 | 2.368182 | 9.65 | -0.204 | 2.325581 | 72.94737 | 0.01520956 | 4.925 | 0.008622222 | 0.87
Bi4(TeSe)3 | 10 | -0.3333333 | 145.560148 | 2 | -0.606327 | -0.867054 | 2.068 | 4.52 | 0.25 | 1.709402 | 43.28205 | 0.012772602 | 5.75 | 0.01535556 | 0.38
Pb2As2Se5 | 9 | -0.2 | 106.5604 | 2 | -0.721167 | -0.867054 | 2.444286 | 8.39 | -0.2 | 2.173913 | 34.13793 | 0.005915645 | 4.577778 | 0.01948889 | 0.27
Pb2Sb2S5 | 9 | -0.2 | 90.91667 | 2 | -0.631228 | -0.892588 | 2.428571 | 8.8 | -0.37 | 2.272727 | 24.21053 | 0.01124484 | 4.588889 | 0.0378 | 0.55
CsBi4Te6 | 11 | -0.1666667 | 157.6752 | 1.909091 | -0.606327 | -0.747591 | 2.068 | 4.52 | -0.562 | 1.329787 | 45.33333 | 0.02802646 | 11.10909 | 0.1606889 | 1.3
Pb2Sb2S5 | 9 | -0.2 | 90.91667 | 2 | -0.631228 | -0.892588 | 2.428571 | 8.8 | -0.37 | 2.272727 | 24.21053 | 0.01124484 | 4.588889 | 0.0378 | 0.49
GeAs4Te7 | 12 | -0.2857143 | 105.45803 | 2 | -0.721167 | -0.747591 | 2.129091 | 5.98 | 0.038 | 2.336449 | 106.6897 | 0.0006091714 | 5.15 | 0.004822222 | 0.98
CuPbBi5S9 | 16 | -0.2222222 | 100.2651 | 1.9375 | -0.606327 | -0.892588 | 2.38 | 13.12 | -0.4542857 | 1.767677 | 70.76923 | 0.01834816 | 4.7875 | 0.03376875 | 0.44
Sb2S3 | 5 | -0.3333333 | 67.9436 | 2 | -0.631228 | -0.892588 | 2.368 | 3.64 | -0.31 | 2.631579 | 14.52632 | 0.01627583 | 4.38 | 0.0324 | 1.3
AgBiSe2 | 4 | 0 | 118.6921425 | 1.75 | -0.606327 | -0.867054 | 2.373333 | 3.08 | -0.58 | 1.081081 | 3.384615 | 0.02005678 | 5.725 | 0.02575556 | 0.73
SnSb2Se4 | 7 | -0.25 | 96.86714 | 2 | -0.631228 | -0.867054 | 2.383333 | 6.1 | -0.2433333 | 2.272727 | 20.84211 | 0.01677805 | 5.157143 | 0.01242222 | 0.88
AgSnSbTe3 | 6 | 0 | 121.8564 | 1.833333 | -0.631228 | -0.747591 | 2.0875 | 4.25 | -0.3433333 | 1.265823 | 8.723684 | 0.001221578 | 6.45 | 0.00466875 | 0.47
PbAs2Se4 | 7 | -0.25 | 96.12617 | 2 | -0.721167 | -0.867054 | 2.426667 | 5.84 | -0.1566667 | 2.307692 | 25.37931 | 0.006703967 | 4.371429 | 0.01948889 | 0.61
AgSnSbSe3 | 6 | 0 | 97.53637 | 1.833333 | -0.631228 | -0.867054 | 2.425 | 5.6 | -0.4733333 | 1.315789 | 7.815789 | 0.01979223 | 5.6 | 0.01785 | 0.52
AgGeSbSe3 | 6 | 0 | 89.85303 | 1.833333 | -0.631228 | -0.867054 | 2.425 | 5.6 | -0.4233333 | 1.333333 | 7.815789 | 0.01869867 | 5.333333 | 0.02081875 | 0.52
Cu3SbSe3 | 7 | 0.3333333 | 78.46829 | 1.571429 | -0.631228 | -0.867054 | 2.425 | 5.6 | -0.69 | 0.8948546 | 7.815789 | 0.02246389 | 5.442857 | 0.01075556 | 0.85
LiSn2Bi5S10 | 18 | -0.2 | 89.44016 | 1.944444 | -0.606327 | -0.892588 | 2.393333 | 15.7 | -0.48 | 1.946472 | 78.63248 | 0.03688399 | 5.872222 | 0.02936875 | 0.8
Sn3Sb2Te6 | 11 | -0.1666667 | 124.1136 | 2 | -0.631228 | -0.747591 | 2.0875 | 8.5 | -0.14 | 2.057613 | 34.89474 | 0.0008894184 | 6.3 | 0.0006 | 0.97
PbSb2Te4 | 7 | -0.25 | 137.3029 | 2 | -0.631228 | -0.747591 | 2.083333 | 4.3 | -0.12 | 2.040816 | 23.26316 | 0.001966704 | 6 | 0.0026 | 0.39
Pb2BiS2I3 | 8 | -0.4 | 133.5282225 | 2 | -0.606327 | -0.892588 | 2.54 | 31.52 | -1.16 | 1.495961 | 20.44444 | 0.01129744 | 5.225 | 0.03305 | 0.81
Ge2Bi2Te5 | 9 | -0.2 | 133.4645 | 2 | -0.606327 | -0.747591 | 2.077143 | 6.46 | -0.09 | 2 | 18.88889 | 0.0004483545 | 6.055556 | 0.009622222 | 0.7
Pb5Sb4S11 | 20 | -0.1818182 | 93.7883 | 2 | -0.631228 | -0.892588 | 2.438667 | 20.18 | -0.3766667 | 2.238806 | 106.5263 | 0.01056195 | 4.615 | 0.0378 | 0.55
K2Bi8Se13 | 23 | -0.2307692 | 120.7182 | 1.913043478 | -0.606327 | -0.867054 | 2.348095 | 16.99 | -0.608 | 1.449275 | 176 | 0.04836803 | 8.495652 | 0.1088889 | 1.28
KSbS2 | 4 | 0 | 56.247575 | 1.75 | -0.631228 | -0.892588 | 2.403333 | 3.11 | -1.205 | 1.04712 | 4.842105 | 0.09553719 | 13.95 | 0.1499556 | 1.58
Pb2As2Te5 | 9 | -0.2 | 133.5826 | 2 | -0.721167 | -0.747591 | 2.122857 | 6.14 | -0.07 | 2.040816 | 38.10345 | 0.002096338 | 5.522222 | 0.01315556 | 1.42
GeBi2Te4 | 7 | -0.25 | 142.99582 | 2 | -0.606327 | -0.747591 | 2.073333 | 4.36 | -0.09666667 | 2.027027 | 15.11111 | 0.0004271749 | 6.128571 | 0.009622222 | 1.24
TlGeSbSe3 | 6 | 0 | 105.9389 | 2 | -0.631228 | -0.867054 | 2.425 | 5.6 | -0.2566667 | 1.986755 | 7.815789 | 0.02941392 | 5.283333 | 0.0161 | 0.51
SbSBr | 3 | -0.5 | 77.91 | 2 | -0.631228 | -0.892588 | 2.315 | 0.53 | -0.27 | 2.439024 | 2.421053 | 0.03225253 | 4.2 | 0.0224 | 0.65
CdPbBi4Se8 | 14 | -0.25 | 127.658 | 2 | -0.606327 | -0.867054 | 2.373333 | 12.32 | -0.3216667 | 1.875 | 54.15385 | 0.01998237 | 5.285714 | 0.01806875 | 0.64
Si2Bi2Te5 | 9 | -0.2 | 123.5702 | 2 | -0.606327 | -0.747591 | 2.077143 | 6.46 | -0.065 | 2.150538 | 18.88889 | 0.001603247 | 5.9 | 0.02135556 | 0.61
AgPbSbSe3 | 6 | 0 | 112.2847 | 1.833333 | -0.631228 | -0.867054 | 2.425 | 5.6 | -0.48 | 1.282051 | 7.815789 | 0.01541488 | 5.45 | 0.019725 | 0.52